## Sheet1
Column1 | Column2 | Column3 | Column4 | Column5 | Column6 | Column7 | Column8 | Column9 | Column10 | Column11 | Column12 | Column13 | Column14 | Column15
Table 1
|  |  |  | Formulation |  |  |  |  | Water swelling |  | Hexanes swelling |  | Gel fraction
Sample | Monomer 1 | Monomer 2 | M2 mol% | Crosslinker | Crosslinker mol% | Photoinitator | Height (mm) | Mass-dry (mg) | Mass-swollen (mg) | Mass-dry (mg) | Mass-swollen (mg) | Mass-initial (mg) | Mass-final (mg)
AMG1_r1 | IBA | None | 0 | Triacrylate | 5 | TPO | 5.57 | 404 | 409 | 405 | 415 | 583 | 701
AMG1_r2 | IBA | None | 0 | Triacrylate | 5 | TPO | 5.91 | 524 | 525 | 396
AMG1_r3 | IBA | None | 0 | Triacrylate | 5 | TPO | 5.87 | 363 | 365 | N/A | N/A
AMG2_r1 | IBA | None | 0 | Triacrylate | 7.5 | TPO | 4.78 | 401 | 384 | 387 | 384 | 846 | 953
AMG2_r2 | IBA | None | 0 | Triacrylate | 7.5 | TPO | 5.04 |  | N/A | N/A | N/A
AMG2_r3 | IBA | None | 0 | Triacrylate | 7.5 | TPO | 5.43 | N/A | N/A | N/A | N/A
AMG3_r1 | IBA | None | 0 | Triacrylate | 10 | TPO | 5.54 | 351 | 352 | 377 | 382 | 849 | 1051
AMG3_r2 | IBA | None | 0 | Triacrylate | 10 | TPO | 5.95 | 386 | 392 | 330 | 335
AMG3_r3 | IBA | None | 0 | Triacrylate | 10 | TPO | 6 | 391 | 400 | 348 | 349
Table 2
|  | Shrinkage (%) |  |  | Water Swelling (%) |  |  | Hexanes Swelling (%)
Sample | Shrinkage (%) | Average | Standard Deviation | Swelling (%) | Average | Standard Deviation | Swelliing (%) | Average | Standard Deviation | Gel Fraction (%)
AMG1_r1 | 7.17 |  |  | 1.23 |  |  | 2.47
AMG1_r2 | 1.5 | 3.613333 | 3.098328 | 0.19 | 0.6566667 | 0.5281414 | N/A | 2.47 | N/A | 123.79
AMG1_r3 | 2.17 |  |  | 0.55 |  |  | N/A
AMG2_r1 | 20.3 |  |  | -4.24 |  |  | -0.78
AMG2_r2 | 16 | 15.26667 | 5.437217 | N/A | -4.24 | N/A | N/A | -0.78 | N/A | 112.65
AMG2_r3 | 9.5 |  |  | N/A |  |  | N/A
AMG3_r1 | 7.66 |  |  | 0.285 |  |  | 1.33
AMG3_r2 | 0.833 | 2.831 | 4.202726 | 1.53 | 1.371667 | 1.016788 | 1.52 | 1.046667 | 0.662143 | 120.24
AMG3_r3 | 0 |  |  | 2.3 |  |  | 0.29