## Sheet1
| Formulation | [6 empty] | Water Swelling |  | Hexanes Swelling |  | Gel Fraction
Sample | Monomer 1 | Monomer 2 | M2 mol% | Crosslinker | Crosslinker mol% | Photoinitiator | Height (mm) | Mass-dry (mg) | Mass-swollen (mg) | Mass-dry (mg) | Mass-swollen (mg) | Mass - Initial (mg) | Mass - final (mg)
AAJ1-r1 | HEA | DMA | 0 | Diacrylate | 20 | BAPO | 5.39 | 0.454 | 0.472 | 0.461 | 0.456 | 0.897 | und.
AAJ1-r2 | HEA | DMA | 0 | Diacrylate | 20 | BAPO | 5.41 | 0.454 | 0.473 | 0.46 | 0.454 | N.A. | N.A.
AAJ1-r3 | HEA | DMA | 0 | Diacrylate | 20 | BAPO | 5.61 | 0.454 | 0.475 | 0.458 | 0.453 | N.A. | N.A.
AAJ2-r1 | HEA | DMA | 20 | Diacrylate | 20 | BAPO | 5.4 | 0.443 | 0.464 | 0.453 | 0.455 | 0.882 | und.
AAJ2-r2 | HEA | DMA | 20 | Diacrylate | 20 | BAPO | 5.32 | 0.436 | 0.46 | 0.446 | 0.448 | N.A. | N.A.
AAJ2-r3 | HEA | DMA | 20 | Diacrylate | 20 | BAPO | 5.35 | 0.448 | 0.467 | 0.452 | 0.453 | N.A. | N.A.
AAJ3-r1 | HEA | DMA | 40 | Diacrylate | 20 | BAPO | 5.38 | 0.438 | 0.462 | 0.449 | 0.452 | 0.864 | und.
AAJ3-r2 | HEA | DMA | 40 | Diacrylate | 20 | BAPO | 5.3 | 0.437 | 0.466 | 0.444 | 0.444 | N.A. | N.A.
AAJ3-r3 | HEA | DMA | 40 | Diacrylate | 20 | BAPO | 5.39 | 0.444 | 0.466 | 0.444 | 0.442 | N.A. | N.A.

## Sheet2
|  |  |  | Water |  |  | Hexanes
|  | Shrinkage (%) |  |  | Swelling (%) |  |  | Swelling (%)
Sample | Shrinkage (%) | Average | Standard Deviation | Swelling (%) | Average | Standard Deviation | Swelling (%) | Average | Standard Deviation | Gel Fraction (%)
MAB1_r1 | 10.17 | 8.83 | 1.66 | 3.81 | 4.08 | 0.254 | -1.1 | -1.16 | 0.1037 | Und.
MAB1_r2 | 9.84 |  |  | 4.01 |  |  | -1.31 |  |  | N.A.
MAB1_r3 | 6.5 |  |  | 4.42 |  |  | -1.09 |  |  | N.A.
MAB2_r1 | 10 | 10.74 | 0.57 | 4.52 | 4.59 | 0.47 | 1.1 | 0.586 | 0.374 | Und.
MAB2_r2 | 11.4 |  |  | 5.21 |  |  | 0.44 |  |  | N.A.
MAB2_r3 | 10.84 |  |  | 4.06 |  |  | 0.22 |  |  | N.A.
MAB3_r1 | 10.4 | 10.75 | 0.67 | 5.19 | 5.37 | 0.626 | 0.66 | 0.07 | 0.45 | Und.
MAB3_r2 | 11.7 |  |  | 6.22 |  |  | 0 |  |  | N.A.
MAB3_r3 | 10.17 |  |  | 4.72 |  |  | -0.45 |  |  | N.A.