## Table 1
| Formulation | [6 empty] | Water Swelling |  | Hexanes Swelling |  | Gel Fraction
Sample | Monomer 1 | Monomer 2 | M2 mol% | Crosslinker | Crosslinker mol% | Photoinitiator | Height (mm) | Mass-dry (mg) | Mass-swollen (mg) | Mass-dry (mg) | Mass-swollen (mg) | Mass - Initial (mg) | Mass - final (mg)
CC1_1 | IBA | HEMA | 25 | 0.2249 | 5 | 0.416 | 2.37 | 0.2001 | 0.2004 | 0.2031 | 0.204 | 0.5303 | 0.8876
CC1_2 | IBA | HEMA | 25 | 0.2249 | 5 | 0.416 | 2.33 | 0.1953 | 0.1951 | 0.2052 | 0.2033 | N.A. | N.A.
CC1_3 | IBA | HEMA | 25 | 0.2249 | 5 | 0.416 | 2.3 | 0.1988 | 0.1986 | 0.2021 | 0.2046 | N.A. | N.A.
CC2_1 | IBA | HEMA | 50 | 0.2214 | 5 | 0.049 | 2.37 | 0.2076 | 0.208 | 0.2225 | 0.219 | 0.6284 | 0.7946
CC2_2 | IBA | HEMA | 50 | 0.2214 | 5 | 0.049 | 2.35 | 0.2121 | 0.211 | 0.2012 | 0.1951 | N.A. | N.A.
CC2_3 | IBA | HEMA | 50 | 0.2214 | 5 | 0.049 | 2.36 | 0.2089 | 0.21 | 0.2013 | 0.1926 | N.A. | N.A.
CC3_1 | IBA | HEMA | 75 | 0.2354 | 5 | 0.049 | 2.47 | 0.2142 | 0.218 | 0.1989 | 0.1968 | 0.6375 | 0.6441
CC3_2 | IBA | HEMA | 75 | 0.2354 | 5 | 0.049 | 2.66 | 0.2153 | 0.218 | 0.215 | 0.2113 | N.A. | N.A.
CC3_3 | IBA | HEMA | 75 | 0.2354 | 5 | 0.049 | 2.22 | 0.2101 | 0.213 | 0.217 | 0.215 | N.A. | N.A.

## Table 2
|  |  |  | Water |  |  | Hexanes
|  | Shrinkage (%) |  |  | Swelling (%) |  |  | Swelling (%)
Sample | Shrinkage (%) | Average | Standard Deviation | Swelling (%) | Average | Standard Deviation | Swelling (%) | Average | Standard Deviation | Gel Fraction (%)
CC1_1 | -18.5 | -16.66667 | 1.433721 | 0.15 | -0.01666667 | 0.1178511 | 0.44 | 0.25 | 0.8960283 | 167.4
CC1_2 | -16.5 |  |  | -0.1 |  |  | -0.93 |  |  | N.A.
CC1_3 | -15 |  |  | -0.1 |  |  | 1.24 |  |  | N.A.
CC2_1 | -18.5 | -18 | 0.4082483 | 0.19 | 0.06666667 | 0.4374421 | -1.57 | -2.973333 | 1.123398 | 126.4
CC2_2 | -17.5 |  |  | -0.52 |  |  | -3.03 |  |  | N.A.
CC2_3 | -18 |  |  | 0.53 |  |  | -4.32 |  |  | N.A.
CC3_1 | -23.5 | -22.5 | 9.009255 | 1.77 | 1.466667 | 0.2209575 | -1.06 | -1.233333 | 0.3488393 | 101
CC3_2 | -33 |  |  | 1.25 |  |  | -1.72 |  |  | N.A.
CC3_3 | -11 |  |  | 1.38 |  |  | -0.92 |  |  | N.A.