## Table 1
| Formulation | [6 empty] | Water Swelling |  | Hexanes Swelling |  | Gel Fraction
Sample | Monomer 1 | Monomer 2 | M2 mol% | Crosslinker | Crosslinker mol% | Photoinitiator | Height (mm) | Mass-dry (mg) | Mass-swollen (mg) | Mass-dry (mg) | Mass-swollen (mg) | Mass - Initial (mg) | Mass - final (mg)
CR1-1 | HEA | n-Butyl Acrylate | 10 | Diacrylate | 7.5 | TPO | 2.95 | 0.2496 | 0.2734 | 0.2282 | 0.2278 | 0.6551 | 0.6254
CR1-2 | HEA | n-Butyl Acrylate | 10 | Diacrylate | 7.5 | TPO | 3.26 | 0.2221 | 0.2363 | 0.2209 | 0.2231 | N.A. | N.A.
CR1-3 | HEA | n-Butyl Acrylate | 10 | Diacrylate | 7.5 | TPO | 2.9 | 0.2199 | 0.2348 | 0.218 | 0.221 | N.A. | N.A.
CR2-1 | HEA | n-Butyl Acrylate | 30 | Diacrylate | 7.5 | TPO | 2.7 | 0.208 | 0.213 | 0.2126 | 0.2134 | 0.6374 | 0.8078
CR2-2 | HEA | n-Butyl Acrylate | 30 | Diacrylate | 7.5 | TPO | 3.12 | 0.2087 | 0.2115 | 0.2071 | 0.2103 | N.A. | N.A.
CR2-3 | HEA | n-Butyl Acrylate | 30 | Diacrylate | 7.5 | TPO | 2.71 | 0.2125 | 0.2131 | 0.2143 | 0.2161 | N.A. | N.A.
CR3-1 | HEA | n-Butyl Acrylate | 50 | Diacrylate | 7.5 | TPO | 2.76 | 0.1927 | 0.1955 | 0.2002 | 0.2019 | 0.622 | 0.6244
CR3-2 | HEA | n-Butyl Acrylate | 50 | Diacrylate | 7.5 | TPO | 2.61 | 0.193 | 0.1965 | 0.1935 | 0.1997 | N.A. | N.A.
CR3-3 | HEA | n-Butyl Acrylate | 50 | Diacrylate | 7.5 | TPO | 2.63 | 0.1964 | 0.2043 | 0.1936 | 0.1978 | N.A. | N.A.

## Table 2
|  |  |  | Water |  |  | Hexanes
|  | Shrinkage (%) |  |  | Swelling (%) |  |  | Swelling (%)
Sample | Shrinkage (%) | Average | Standard Deviation | Swelling (%) | Average | Standard Deviation | Swelling (%) | Average | Standard Deviation | Gel Fraction (%)
CR1-1 | -47.5 | -51.83333 | 9.751068 | 9.54 | 7.568602 | 1.718144 | -0.1752848 | 0.7322626 | 0.8086246 | 95.46634
CR1-2 | -63 |  |  | 6.39 |  |  | 0.9959258 |  |  | N.A.
CR1-3 | -45 |  |  | 6.775807 |  |  | 1.376147 |  |  | N.A.
CR2-1 | -35 | -42.16667 | 11.98263 | 2.403846 | 1.342613 | 1.060747 | 0.3762935 | 0.9204616 | 0.5885721 | 126.7336
CR2-2 | -56 |  |  | 1.341639 |  |  | 1.545147 |  |  | N.A.
CR2-3 | -35.5 |  |  | 0.2823529 |  |  | 0.839944 |  |  | N.A.
CR3-1 | -38 | -33.33333 | 4.072264 | 1.453036 | 2.429637 | 1.391099 | 0.8491508 | 2.074236 | 1.180374 | 100.3859
CR3-2 | -30.5 |  |  | 1.813472 |  |  | 3.204134 |  |  | N.A.
CR3-3 | -31.5 |  |  | 4.022403 |  |  | 2.169421 |  |  | N.A.