## Table 1
| Formulation | [6 empty] | Water Swelling |  | Hexanes Swelling |  | Gel Fraction
Sample | Monomer 1 | Monomer 2 | M2 mol% | Crosslinker | Crosslinker mol% | Photoinitiator | Height (mm) | Mass-dry (mg) | Mass-swollen (mg) | Mass-dry (mg) | Mass-swollen (mg) | Mass - Initial (mg) | Mass - final (mg)
EAC1_r1 | HEA | HEMA | 10 | Diacrylate | 7.5 | BAPO | 2.17 | 0.000182 | 0.000218 | 0.000206 | 0.000206 | 0.000211 | 0.000228
EAC1_r2 | HEA | HEMA | 10 | Diacrylate | 7.5 | BAPO | 2.28 | 0.000187 | 0.00022 | 0.000205 | 0.000208 | N.A. | N.A.
EAC1_r3 | HEA | HEMA | 10 | Diacrylate | 7.5 | BAPO | 2.16 | 0.000224 | 0.000266 | 0.000208 | 0.000207 | N.A. | N.A.
EAC2_r1 | HEA | HEMA | 20 | Diacrylate | 7.5 | BAPO | 2.56 | 0.000218 | 0.000251 | 0.000224 | 0.000226 | 0.000225 | 0.00024
EAC2_r2 | HEA | HEMA | 20 | Diacrylate | 7.5 | BAPO | 2.41 | 0.000223 | 0.000252 | 0.000228 | 0.000228 | N.A. | N.A.
EAC2_r3 | HEA | HEMA | 20 | Diacrylate | 7.5 | BAPO | 2.52 | 0.000232 | 0.000261 | 0.000222 | 0.000228 | N.A. | N.A.
EAC3_r1 | HEA | HEMA | 50 | Diacrylate | 7.5 | BAPO | 2.09 | 0.000176 | 0.000201 | 0.000211 | 0.000211 | 0.000227 | 0.000247
EAC3_r2 | HEA | HEMA | 50 | Diacrylate | 7.5 | BAPO | 2.09 | 0.000216 | 0.000237 | 0.00021 | 0.00021 | N.A. | N.A.
EAC3_r3 | HEA | HEMA | 50 | Diacrylate | 7.5 | BAPO | 2.17 | 0.000212 | 0.00023 | 0.000217 | 0.000218 | N.A. | N.A.

## Table 2
|  |  |  | Water |  |  | Hexanes
|  | Shrinkage (%) |  |  | Swelling (%) |  |  | Swelling (%)
Sample | Shrinkage (%) | Average | Standard Deviation | Swelling (%) | Average | Standard Deviation | Swelling (%) | Average | Standard Deviation | Gel Fraction (%)
EAC1_r1 | -8.5 | -10.16667 | 3.329164 | 19.78022 | 18.72576 | 1.066787 | 0 | 0.3275485 | 1.012635 | 108.0569
EAC1_r2 | -14 |  |  | 17.64706 |  |  | 1.463415 |  |  | N.A.
EAC1_r3 | -8 |  |  | 18.75 |  |  | -0.4807692 |  |  | N.A.
EAC2_r1 | -28 | -24.83333 | 3.883727 | 15.13761 | 13.54737 | 1.400105 | 0.8928571 | 1.19852 | 1.377034 | 106.6667
EAC2_r2 | -20.5 |  |  | 13.00448 |  |  | 0 |  |  | N.A.
EAC2_r3 | -26 |  |  | 12.5 |  |  | 2.702703 |  |  | N.A.
EAC3_r1 | -4.5 | -5.833333 | 2.309401 | 14.20455 | 10.80578 | 3.007151 | 0 | 0.1536098 | 0.26606 | 108.8106
EAC3_r2 | -4.5 |  |  | 9.722222 |  |  | 0 |  |  | N.A.
EAC3_r3 | -8.5 |  |  | 8.490566 |  |  | 0.4608295 |  |  | N.A.
% shrinkage = ( target height - the measured height / target height ) * 100
% swelling = (( mass swollen - mass initial ) / mass initial ) * 100
measure in both hexanes & water
% gel fraction = ( mass “dry” tea bag and disk / mass of initial tea bag and disk ) * 100