## Table 1
| Formulation | [6 empty] | Water Swelling |  | Hexanes Swelling |  | Gel Fraction
Sample | Monomer 1 | Monomer 2 | M2 mol% | Crosslinker | Crosslinker mol% | Photoinitiator | Height (mm) | Mass-dry (mg) | Mass-swollen (mg) | Mass-dry (mg) | Mass-swollen (mg) | Mass - Initial (mg) | Mass - final (mg)
MAB1_r1 | HEA | N/A | N/A | Diacrylate | 5% | BAPO | 8.62 | 0.4515 | 0.5133 | 0.3423 | 0.2711 | 0.9016 | 0.897
MAB1_r2 | HEA | N/A | N/A | Diacrylate | 5% | BAPO | 9.08 | 0.4338 | 0.4922 | 0.3981 | 0.3985 | N.A. | N.A.
MAB1_r3 | HEA | N/A | N/A | Diacrylate | 5% | BAPO | 9.27 | 0.4228 | 0.4963 | 0.2712 | 0.397 | N.A. | N.A.
MAB2_r1 | DMA | N/A | N/A | Triacrylate | 5% | BAPO | 9.5 |  |  |  |  | 0.8843 | 0.8613
MAB2_r2 | DMA | N/A | N/A | Triacrylate | 5% | BAPO | [5 empty] | N.A. | N.A.
MAB2_r3 | DMA | N/A | N/A | Triacrylate | 5% | BAPO | [5 empty] | N.A. | N.A.
MAB3_r1 | N-BU | HEA | 15% | Triacrylate | 10% | BAPO | 9.43 | 0.3257 | 0.3365 | 0.317 |  | 0.8056 | 0.7998
MAB3_r2 | N-BU | HEA | 115% | Triacrylate | 10% | BAPO | 9.61 |  |  |  |  | N.A. | N.A.
MAB3_r3 | N-BU | HEA | 215% | Triacrylate | 10% | BAPO | 9.25 |  |  |  |  | N.A. | N.A.
[5 empty] | Sample | Height (mm) | Mass-dry (mg) | Mass-swollen (mg) | Mass-dry (mg) | Mass-swollen (mg) | Mass - Initial (mg) | Mass - final (mg)
[5 empty] | EMDN1_r1 | 8.62 | 0.4515 | 0.5133 | 0.3423 | 0.2711 | 0.9016 | 0.897
[5 empty] | EMDN1_r2 | 9.08 | 0.4338 | 0.4922 | 0.3981 | 0.3985 | N.A. | N.A.
[5 empty] | EMDN1_r3 | 9.27 | 0.4228 | 0.4963 | 0.2712 | 0.397 | N.A. | N.A.
[5 empty] | EMDN2_r1 | 9.5 |  |  |  |  | 0.8843 | 0.8613
[5 empty] | EMDN2_r2 | [5 empty] | N.A. | N.A.
[5 empty] | EMDN2_r3 | [5 empty] | N.A. | N.A.
[5 empty] | EMDN3_r1 | 9.43 | 0.3257 | 0.3365 | 0.317 |  | 0.8056 | 0.7998
[5 empty] | EMDN3_r2 | 9.61 |  |  |  |  | N.A. | N.A.
[5 empty] | EMDN3_r3 | 9.25 |  |  |  |  | N.A. | N.A.

## Table 2
|  |  |  | Water |  |  | Hexanes
|  | Shrinkage (%) |  |  | Swelling (%) |  |  | Swelling (%)
Sample | Shrinkage (%) | Average | Standard Deviation | Swelling (%) | Average | Standard Deviation | Swelling (%) | Average | Standard Deviation | Gel Fraction (%)
EMDN1_r1 | 43.66667 | 49.83333 | 5.570258 | 13.68771 | 14.84475 | 2.202033 | -20.80047 | 8.562147 | 34.38342 | 99.4898
EMDN1_r2 | 51.33333 |  |  | 13.46243 |  |  | 0.1004773 |  |  | N.A.
EMDN1_r3 | 54.5 |  |  | 17.38411 |  |  | 46.38643 |  |  | N.A.
EMDN2_r1 | 58.33333 | 58.33333 | NA | N/A | N/A | N/A | N/A | N/A | N/A | 97.39907
EMDN2_r2 | NA |  |  | N/A |  |  | N/A |  |  | N.A.
EMDN2_r3 | NA |  |  | N/A |  |  | N/A |  |  | N.A.
EMDN3_r1 | 57.16667 | 57.16667 | 3 | 3.315935 | 3.315935 | N/A | -6.307159 | -6.307159 | N/A | 99.28004
EMDN3_r2 | 60.16667 |  |  | N/A |  |  | N/A |  |  | N.A.
EMDN3_r3 | 54.16667 |  |  | N/A |  |  | N/A |  |  | N.A.
for EMDN2 we only obtain one usable gel because the other weren't able to be removed from the gel
for EMDN3 most gels broke apart and some got stuck so we weren't able to do the full swelling test