## Table 1
| Formulation | [6 empty] | Water Swelling |  | Hexanes Swelling |  | Gel Fraction
Sample | Monomer 1 | Monomer 2 | M2 mol% | Crosslinker | Crosslinker mol% | Photoinitiator | Height (mm) | Mass-dry (mg) | Mass-swollen (mg) | Mass-dry (mg) | Mass-swollen (mg) | Mass - Initial (mg) | Mass - final (mg)
MY1_r1 | IBA | none | 0% | Triacrylate | 10% | TPO | 5.44 | 404.6 | 405.1 | 349.2 | 350.6 | 850.8 | 911 | *Partner originally weighed disc without tea bag so had to weigh tea bag separately after and add to disc weight. This is likely innacurate.
MY1_r2 | IBA | none | 0% | Triacrylate | 10% | TPO | 5.7 | 404 | 404 | 391 | 393 | NA | NA
MY1_r3 | IBA | none | 0% | Triacrylate | 10% | TPO | 5.61 | 397.4 | 397.4 | 399.2 | 400.6 | NA | NA
MY2_r1 | IBA | HEMA | 25% | Triacrylate | 10% | TPO | 6.07 | 399.2 | 399.2 | 422.6 | 422.6 | 882.8 | 919.7
MY2_r2 | IBA | HEMA | 25% | Triacrylate | 10% | TPO | 5.91 | 396.4 | 396.4 | 399.9 | 404 | NA | NA
MY2_r3 | IBA | HEMA | 25% | Triacrylate | 10% | TPO | 5.97 | NA | NA | NA | NA | NA | NA
MY3_r1 | IBA | HEMA | 50% | Triacrylate | 10% | TPO | 6.2 | 414.6 | 414.6 | 385 | 385 | 864.8 | 913.4
MY3_r2 | IBA | HEMA | 50% | Triacrylate | 10% | TPO | 5.2 | 363.9 | 363.9 | 368.5 | 368.5 | NA | NA
MY3_r3 | IBA | HEMA | 50% | Triacrylate | 10% | TPO | 5.94 | NA | NA | NA | NA | NA | NA

## Table 2
|  |  |  | Water |  |  | Hexanes
|  | Shrinkage (%) |  |  | Swelling (%) |  |  | Swelling (%)
Sample | Shrinkage (%) | Average | Standard Deviation | Swelling (%) | Average | Standard Deviation | Swelling (%) | Average | Standard Deviation | Gel Fraction (%) | *Partner originally weighed disc without tea bag so had to weigh tea bag separately after and add to disc weight. This is likely innacurate.
MY1_r1 | 9.333 | 6.944333 | 2.200408 | 0.124 | 0.04133333 | 0.07159143 | 0.401 | 0.4213333 | 0.08240348 | 107.076
MY1_r2 | 5 |  |  | 0 |  |  | 0.512 |  |  | N.A.
MY1_r3 | 6.5 |  |  | 0 |  |  | 0.351 |  |  | N.A.
MY2_r1 | -1.167 | 0.2776667 | 1.347329 | 0 | 0 | 0 | 0 | 0.5125 | 0.7247845 | 104.178
MY2_r2 | 1.5 |  |  | 0 |  |  | 1.025 |  |  | N.A.
MY2_r3 | 0.5 |  |  | NA |  |  | NA |  |  | N.A.
MY3_r1 | -3.333 | 3.666667 | 8.647093 | 0 | 0 | 0 | 0 | 0 | 0 | 105.62
MY3_r2 | 13.333 |  |  | 0 |  |  | 0 |  |  | N.A.
MY3_r3 | 1 |  |  | NA |  |  | NA |  |  | N.A.