## Table 1
| Formulation | [6 empty] | Water Swelling |  | Hexanes Swelling |  | Gel Fraction
Sample | Monomer 1 | Monomer 2 | M2 mol% | Crosslinker | Crosslinker mol% | Photoinitiator | Height (mm) | Mass-dry (mg) | Mass-swollen (mg) | Mass-dry (mg) | Mass-swollen (mg) | Mass - Initial (mg) | Mass - final (mg)
MEMA1_r1 | IBA | HEMA | 20 | Diacrylate | 7.5 | BAPO | 2.33 | 202 | 202 | 193.6 | 193.9 | 616.5 | 715.8
MEMA1_r2 | IBA | HEMA | 20 | Diacrylate | 7.5 | BAPO | 2.21 | 188.3 | 188.5 | 195.5 | 192.2 | N.A. | N.A.
MEMA1_r3 | IBA | HEMA | 20 | Diacrylate | 7.5 | BAPO | 2.11 | 197 | 197 | 197.5 | 197.2 | N.A. | N.A.
MEMA2_r1 | IBA | HEMA | 40 | Diacrylate | 7.5 | BAPO | 2.21 | 191.4 | 192 | 194.1 | 189.2 | 598 | 672.3
MEMA2_r2 | IBA | HEMA | 40 | Diacrylate | 7.5 | BAPO | 2.12 | 199.6 | 198.1 | 197.5 | 190.4 | N.A. | N.A.
MEMA2_r3 | IBA | HEMA | 40 | Diacrylate | 7.5 | BAPO | 2.25 | 187.9 | 186.7 | 202.9 | 198.4 | N.A. | N.A.
MEMA3_r1 | IBA | HEMA | 60 | Diacrylate | 7.5 | BAPO | 2.14 | 200.1 | 197.6 | 197.5 | 177.2 | 642.5 | 667.4
MEMA3_r2 | IBA | HEMA | 60 | Diacrylate | 7.5 | BAPO | 2.08 | 201 | 202.1 | 197.3 | 193.4 | N.A. | N.A.
MEMA3_r3 | IBA | HEMA | 60 | Diacrylate | 7.5 | BAPO | 2.34 | 193.9 | 191.9 | 203.3 | 188.7 | N.A. | N.A.

## Table 2
|  |  |  | Water |  |  | Hexanes
|  | Shrinkage (%) |  |  | Swelling (%) |  |  | Swelling (%)
Sample | Shrinkage (%) | Average | Standard Deviation | Swelling (%) | Average | Standard Deviation | Swelling (%) | Average | Standard Deviation | Gel Fraction (%)
MEMA1_r1 | -16.5 | -10.83333 | 5.507571 | 0 | 0.0354045 | 0.06132239 | 0.1549587 | -0.5616399 | 0.9874316 | 116.1071
MEMA1_r2 | -10.5 |  |  | 0.1062135 |  |  | -1.68798 |  |  | N.A.
MEMA1_r3 | -5.5 |  |  | 0 |  |  | -0.1518987 |  |  | N.A.
MEMA2_r1 | -10.5 | -9.666667 | 3.329164 | 0.3134796 | -0.358887 | 0.5850148 | -2.524472 | -2.779083 | 0.7229925 | 112.4247
MEMA2_r2 | -6 |  |  | -0.751503 |  |  | -3.594937 |  |  | N.A.
MEMA2_r3 | -12.5 |  |  | -0.6386376 |  |  | -2.217841 |  |  | N.A.
MEMA3_r1 | -7 | -9.333333 | 6.806859 | -1.249375 | -0.577857 | 0.9804562 | -10.27848 | -6.47889 | 4.19526 | 103.8755
MEMA3_r2 | -4 |  |  | 0.5472637 |  |  | -1.976685 |  |  | N.A.
MEMA3_r3 | -17 |  |  | -1.03146 |  |  | -7.181505 |  |  | N.A.