## Sheet1
| Formulation | [6 empty] | Water Swelling |  | Hexanes Swelling |  | Gel Fraction
Sample | Monomer 1 | Monomer 2 | M2 mol% | Crosslinker | Crosslinker mol% | Photoinitiator | Height (mm) | Mass-dry (mg) | Mass-swollen (mg) | Mass-dry (mg) | Mass-swollen (mg) | Mass - Initial (mg) | Mass - final (mg)
DC1_r1 | n-BU acrylate | none | 0% | Diacrylate | 20% | BAPO | N/A | N/A | N/A | N/A | N/A | N/A | N/A
DC1_r2 | n-BU acrylate | HEA | 25% | Diacrylate | 20% | BAPO | N/A | N/A | N/A | N/A | N/A | N.A. | N.A.
DC1_r3 | n-BU acrylate | HEA | 50% | Diacrylate | 20% | BAPO | N/A | N/A | N/A | N/A | N/A | N.A. | N.A.
DC2_r1 | n-BU acrylate | none | 0% | Diacrylate | 20% | BAPO | 2.28 | 0.191 | 0.199 | 0.208 | 0.19 | 0.633 | 0.744
DC2_r2 | n-BU acrylate | HEA | 25% | Diacrylate | 20% | BAPO | 2.19 | 0.198 | 0.196 | 0.21 | 0.193 | N.A. | N.A.
DC2_r3 | n-BU acrylate | HEA | 50% | Diacrylate | 20% | BAPO | 2.2 | 0.19 | 0.177 | 0.201 | 0.182 | N.A. | N.A.
DC3_r1 | n-BU acrylate | none | 0% | Diacrylate | 20% | BAPO | 2.01 | 0.1868 | 0.203 | 0.2042 | 0.207 | 0.648 | 0.754
DC3_r2 | n-BU acrylate | HEA | 25% | Diacrylate | 20% | BAPO | 1.98 | 0.1993 | 0.222 | 0.2385 | 0.18 | N.A. | N.A.
DC3_r3 | n-BU acrylate | HEA | 50% | Diacrylate | 20% | BAPO | 2.12 | 0.1854 | 0.217 | 0.1659 | 0.174 | N.A. | N.A.
|  |  |  | Water |  |  | Hexanes
|  | Shrinkage (%) |  |  | Swelling (%) |  |  | Swelling (%)
Sample | Shrinkage (%) | Average | Standard Deviation | Swelling (%) | Average | Standard Deviation | Swelling (%) | Average | Standard Deviation | Gel Fraction (%)
DC1_r1 | N/A | N/A | N/A | N/A | N/A | N/A | N/A | N/A | N/A | N/A
DC1_r2 | N/A |  |  | N/A |  |  | N/A |  |  | N.A.
DC1_r3 | N/A |  |  | N/A |  |  | N/A |  |  | N.A.
DC2_r1 | -14 | -11.16666667 | 2.466441431 | 4.18 | -1.21 | 5.492731561 | -8.65 | -8.73 | 0.6835202996 | 117.5
DC2_r2 | -9.5 |  |  | -1.01 |  |  | -8.09 |  |  | N.A.
DC2_r3 | -10 |  |  | -6.8 |  |  | -9.45 |  |  | N.A.
DC3_r1 | -0.5 | -1.833333333 | 3.685557398 | 8.67 | 12.33666667 | 4.280214169 | 1.37 | -6.093333333 | 16.06278411 | 116.36
DC3_r2 | 1 |  |  | 11.3 |  |  | -24.53 |  |  | N.A.
DC3_r3 | -6 |  |  | 17.04 |  |  | 4.88 |  |  | N.A.