## Table 1
| Formulation | [6 empty] | Water Swelling |  | Hexanes Swelling |  | Gel Fraction
Sample | Monomer 1 | Monomer 2 | M2 mol% | Crosslinker | Crosslinker mol% | Photoinitiator | Height (mm) | Mass-dry (mg) | Mass-swollen (mg) | Mass-dry (mg) | Mass-swollen (mg) | Mass - Initial (mg) | Mass - final (mg)
CROS1-1 | HEA | DMA | 10% | Triacrylate | 30 | BAPO | 2.11 | 0.22 | 0.249 | 0.23 | 0.229 | 0.646 | 0.982
CROS1-2 | HEA | DMA | 10% | Triacrylate | 30 | BAPO | 2.24 | 0.205 | 0.231 | 0.226 | 0.226 | N.A. | N.A.
CROS1-3 | HEA | DMA | 10% | Triacrylate | 30 | BAPO | 1.97 | 0.222 | 0.248 | 0.225 | 0.222 | N.A. | N.A.
CROS2-1 | HEA | DMA | 25% | Triacrylate | 30 | BAPO | 2.64 | 0.216 | 0.258 | 0.222 | 0.221 | 0.706 | 1.262
CROS2-2 | HEA | DMA | 25% | Triacrylate | 30 | BAPO | 2.62 | 0.221 | 0.253 | 0.222 | 0.222 | N.A. | N.A.
CROS2-3 | HEA | DMA | 25% | Triacrylate | 30 | BAPO | 2.15 | 0.224 | 0.262 | 0.197 | 0.197 | N.A. | N.A.
CROS3-1 | HEA | DMA | 50% | Triacrylate | 30 | BAPO | 2.11 | 0.212 | 0.25 | 0.207 | 0.208 | 0.661 | 1.138
CROS3-2 | HEA | DMA | 50% | Triacrylate | 30 | BAPO | 2.47 | 0.211 | 0.262 | 0.218 | 0.219 | N.A. | N.A.
CROS3-3 | HEA | DMA | 50% | Triacrylate | 30 | BAPO | 2.45 | 0.208 | 0.255 | 0.18 | 0.181 | N.A. | N.A.

## Table 2
|  |  |  | Water |  |  | Hexanes
|  | Shrinkage (%) |  |  | Swelling (%) |  |  | Swelling (%)
Sample | Shrinkage (%) | Average | Standard Deviation | Swelling (%) | Average | Standard Deviation | Swelling (%) | Average | Standard Deviation | Gel Fraction (%)
CROS1-1 | 85.93% | 85.96% | 0.009002057 | 13.18% | 12.53% | 0.007475922 | -0.4348% | -0.5894% | 0.006799764 | 1.520124
CROS1-2 | 85.07% |  |  | 12.68% |  |  | 0% |  |  | N.A.
CROS1-3 | 86.87% |  |  | 11.71% |  |  | -1.333% |  |  | N.A.
CROS2-1 | 82.4% | 83.53% | 0.01848723 | 19.44% | 16.96% | 0.02482404 | -0.4505% | -0.1502% | 0.002600677 | 1.787535
CROS2-2 | 82.53% |  |  | 14.48% |  |  | 0% |  |  | N.A.
CROS2-3 | 85.67% |  |  | 16.96% |  |  | 0% |  |  | N.A.
CROS3-1 | 85.93% | 84.38% | 0.01348799 | 17.92% | 21.56% | 0.03248503 | 0.4831% | 0.4991% | 0.0005037058 | 1.721634
CROS3-2 | 83.53% |  |  | 24.17% |  |  | 0.4587% |  |  | N.A.
CROS3-3 | 83.67% |  |  | 22.6% |  |  | 0.5556% |  |  | N.A.