## Table 1
| Formulation | [6 empty] | Water Swelling |  | Hexanes Swelling |  | Gel Fraction
Sample | Monomer 1 | Monomer 2 | M2 mol% | Crosslinker | Crosslinker mol% | Photoinitiator | Height (mm) | Mass-dry (mg) | Mass-swollen (mg) | Mass-dry (mg) | Mass-swollen (mg) | Mass - Initial (mg) | Mass - final (mg)
AHJKNC1_r1 | HEA | none | 0% | Triacrylate | 20 | BAPO | 5.93 | 430.1 | 437.8 | 442 | 441.8 | N.A. | 911.8
AHJKNC1_r2 | HEA | none | 0% | Triacrylate | 20 | BAPO | 5.66 | 444.9 | 447.1 | 437 | 438.3 | N.A. | N.A.
AHJKNC1_r3 | HEA | none | 0% | Triacrylate | 20 | BAPO | 5.64 | 442.4 | 445.8 | 436.1 | 436.5 | N.A. | N.A.
AHJKNC2_r1 | HEA | DMA | 20% | Triacrylate | 20 | BAPO | 7.72 | 571.2 | 576.6 | 615.6 | 618.5 | N.A. | 1095.8
AHJKNC2_r2 | HEA | DMA | 20% | Triacrylate | 20 | BAPO | 7.78 | 548 | 575.2 | 550.3 | 550.3 | N.A. | N.A.
AHJKNC2_r3 | HEA | DMA | 20% | Triacrylate | 20 | BAPO | 7.59 | 605 | 612.1 | 594.9 | 594.8 | N.A. | N.A.
AHJKNC3_r1 | HEA | DMA | 40% | Triacrylate | 20 | BAPO | 6.05 | 431.7 | 441.4 | 436.5 | 428.9 | N.A. | 973.6
AHJKNC3_r2 | HEA | DMA | 40% | Triacrylate | 20 | BAPO | 5.45 | 427 | 435.5 | 422.1 | 421 | N.A. | N.A.
AHJKNC3_r3 | HEA | DMA | 40% | Triacrylate | 20 | BAPO | 5.56 | 431.1 | 435.9 | 422.7 | 420.5 | N.A. | N.A.

## Table 2
|  |  |  | Water |  |  | Hexanes
|  | Shrinkage (%) |  |  | Swelling (%) |  |  | Swelling (%)
Sample | Shrinkage (%) | Average | Standard Deviation | Swelling (%) | Average | Standard Deviation | Swelling (%) | Average | Standard Deviation | Gel Fraction (%)
AHJKNC1_r1 | 1.16 | 4.273333 | 2.70158 | 1.79 | 0.86 | 0.8884256 | -0.051 | 0.09633333 | 0.1505999 | N.A.
AHJKNC1_r2 | 5.66 |  |  | 0.02 |  |  | 0.25 |  |  | N.A.
AHJKNC1_r3 | 6 |  |  | 0.77 |  |  | 0.09 |  |  | N.A.
AHJKNC2_r1 | -28.6 | -28.23333 | 1.582193 | 0.945 | 2.360333 | 2.256857 | 0.471 | -0.1514 | 0.2769092 | N.A.
AHJKNC2_r2 | -29.6 |  |  | 4.963 |  |  | 0 |  |  | N.A.
AHJKNC2_r3 | -26.5 |  |  | 1.173 |  |  | -0.0168 |  |  | N.A.
AHJKNC3_r1 | -0.83 | 5.222333 | 5.321343 | 2.25 | 1.783333 | 0.597439 | -1.74 | -0.9113333 | 0.7554551 | N.A.
AHJKNC3_r2 | 9.167 |  |  | 1.99 |  |  | -0.261 |  |  | N.A.
AHJKNC3_r3 | 7.33 |  |  | 1.11 |  |  | -0.733 |  |  | N.A.
Note- we put all of discs in same beaker but kept track of them carefully for reference.