## Table 1
| Formulation | [6 empty] | Water Swelling |  | Hexanes Swelling |  | Gel Fraction
Sample | Monomer 1 | Monomer 2 | M2 mol% | Crosslinker | Crosslinker mol% | Photoinitiator | Height (mm) | Mass-dry (mg) | Mass-swollen (mg) | Mass-dry (mg) | Mass-swollen (mg) | Mass - Initial (mg) | Mass - final (mg)
KKRL1_r1 | n-Butyl Methacrylate | HEMA | 10 | Dimethacrylate | 7.5 | TPO | Unable to obtain data | Unable to obtain data | Unable to obtain data | Unable to obtain data | Unable to obtain data | Unable to obtain data | Unable to obtain data
KKRL1_r2 | n-Butyl Methacrylate | HEMA | 10 | Dimethacrylate | 7.5 | TPO | Unable to obtain data | Unable to obtain data | Unable to obtain data | Unable to obtain data | Unable to obtain data | N.A. | N.A.
KKRL1_r3 | n-Butyl Methacrylate | HEMA | 10 | Dimethacrylate | 7.5 | TPO | Unable to obtain data | Unable to obtain data | Unable to obtain data | Unable to obtain data | Unable to obtain data | N.A. | N.A.
KKRL2_r1 | n-Butyl Methacrylate | HEMA | 30 | Dimethacrylate | 7.5 | TPO | Unable to obtain data | Unable to obtain data | Unable to obtain data | Unable to obtain data | Unable to obtain data | 577.2 | 582.3
KKRL2_r2 | n-Butyl Methacrylate | HEMA | 30 | Dimethacrylate | 7.5 | TPO | Unable to obtain data | Unable to obtain data | Unable to obtain data | Unable to obtain data | Unable to obtain data | N.A. | N.A.
KKRL2_r3 | n-Butyl Methacrylate | HEMA | 30 | Dimethacrylate | 7.5 | TPO | Unable to obtain data | Unable to obtain data | Unable to obtain data | Unable to obtain data | Unable to obtain data | N.A. | N.A.
KKRL3_r1 | n-Butyl Methacrylate | HEMA | 70 | Dimethacrylate | 7.5 | TPO | Unable to obtain data | 207.5 | 211.5 | 108.9 | 176.1 | 572.5 | 713
KKRL3_r2 | n-Butyl Methacrylate | HEMA | 70 | Dimethacrylate | 7.5 | TPO | Unable to obtain data | 206.6 | 205.2 | Unable to obtain data | Unable to obtain data | N.A. | N.A.
KKRL3_r3 | n-Butyl Methacrylate | HEMA | 70 | Dimethacrylate | 7.5 | TPO | Unable to obtain data | 103.7 | 137.9 | Unable to obtain data | Unable to obtain data | N.A. | N.A.

## Table 2
|  |  |  | Water |  |  | Hexanes
|  | Shrinkage (%) |  |  | Swelling (%) |  |  | Swelling (%)
Sample | Shrinkage (%) | Average | Standard Deviation | Swelling (%) | Average | Standard Deviation | Swelling (%) | Average | Standard Deviation | Gel Fraction (%)
KKRL1_r1 | Unable to obtain data | Unable to obtain data | Unable to obtain data | Unable to obtain data | Unable to obtain data | Unable to obtain data | Unable to obtain data | Unable to obtain data | Unable to obtain data | Unable to obtain data
KKRL1_r2 | Unable to obtain data |  |  | Unable to obtain data |  |  | Unable to obtain data |  |  | N.A.
KKRL1_r3 | Unable to obtain data |  |  | Unable to obtain data |  |  | Unable to obtain data |  |  | N.A.
KKRL2_r1 | Unable to obtain data | Unable to obtain data | Unable to obtain data | Unable to obtain data | Unable to obtain data | Unable to obtain data | Unable to obtain data | Unable to obtain data | Unable to obtain data | 100.8836
KKRL2_r2 | Unable to obtain data |  |  | Unable to obtain data |  |  | Unable to obtain data |  |  | N.A.
KKRL2_r3 | Unable to obtain data |  |  | Unable to obtain data |  |  | Unable to obtain data |  |  | N.A.
KKRL3_r1 | Unable to obtain data | Unable to obtain data | Unable to obtain data | 1.927711 | 11.40994 | 18.72537 | 61.70799 | 61.70799 | N.A. | 124.5415
KKRL3_r2 | Unable to obtain data |  |  | -0.6776379 |  |  | Unable to obtain data |  |  | N.A.
KKRL3_r3 | Unable to obtain data |  |  | 32.97975 |  |  | Unable to obtain data |  |  | N.A.