## Table 1
| Formulation | [6 empty] | Water Swelling |  | Hexanes Swelling |  | Gel Fraction
Sample | Monomer 1 | Monomer 2 | M2 mol% | Crosslinker | Crosslinker mol% | Photoinitiator | Height (mm) | Mass-dry (mg) | Mass-swollen (mg) | Mass-dry (mg) | Mass-swollen (mg) | Mass - Initial (mg) | Mass - final (mg)
SBKH_r1 | IBA | HEMA | 0 | Diacrylate | 10 | BAPO | 5.57 | 457.3 | 486 | 392.4 | 452 | 793.3 | 1261.4
SBKH_r1 | IBA | HEMA | 0 | Diacrylate | 10 | BAPO | 5.84 | 289.3 | 304 | 346 | 400.5 | N.A. | N.A.
SBKH_r1 | IBA | HEMA | 0 | Diacrylate | 10 | BAPO | 6.58 | 190.7 | 228.2 | 196.3 | 208.6 | N.A. | N.A.
SBKH_r2 | IBA | HEMA | 25 | Diacrylate | 10 | BAPO | N.A. | N.A. | N.A. | N.A. | N.A. | N.A. | N.A.
SBKH_r2 | IBA | HEMA | 25 | Diacrylate | 10 | BAPO | N.A. | N.A. | N.A. | N.A. | N.A. | N.A. | N.A.
SBKH_r2 | IBA | HEMA | 25 | Diacrylate | 10 | BAPO | N.A. | N.A. | N.A. | N.A. | N.A. | N.A. | N.A.
SBKH_r3 | IBA | HEMA | 50 | Diacrylate | 10 | BAPO | N.A. | N.A. | N.A. | N.A. | N.A.
SBKH_r3 | IBA | HEMA | 50 | Diacrylate | 10 | BAPO | N.A. | N.A. | N.A. | N.A. | N.A. | N.A. | N.A.
SBKH_r3 | IBA | HEMA | 50 | Diacrylate | 10 | BAPO | N.A. | N.A. | N.A. | N.A. | N.A. | N.A. | N.A.

## Table 2
|  |  |  | Water |  |  | Hexanes
|  | Shrinkage (%) |  |  | Swelling (%) |  |  | Swelling (%)
Sample | Shrinkage (%) | Average | Standard Deviation | Swelling (%) | Average | Standard Deviation | Swelling (%) | Average | Standard Deviation | Gel Fraction (%)
SBKH_r1 | 7.17 | 0.06 | 8.72 | 6.28 | 10.34 | 8.1 | 15.19 | 12.4 | 5.32 | 159
SBKH_r1 | 2.67 |  |  | 5.08 |  |  | 15.75 |  |  | N.A.
SBKH_r1 | -9.67 |  |  | 19.66 |  |  | 6.27 |  |  | N.A.
SBKH_r2 | N.A. | N.A. | N.A. | N.A. | N.A. | N.A. | N.A. | N.A. | N.A.
SBKH_r2 | N.A. |  |  | N.A. |  |  | N.A. |  |  | N.A.
SBKH_r2 | N.A. |  |  | N.A. |  |  | N.A. |  |  | N.A.
SBKH_r3 | N.A. | N.A. | N.A. | N.A. | N.A. | N.A. | N.A. | N.A. | N.A.
SBKH_r3 | N.A. |  |  | N.A. |  |  | N.A. |  |  | N.A.
SBKH_r3 | N.A. |  |  | N.A. |  |  | N.A. |  |  | N.A.