## Table 1
| Formulation | [6 empty] | Water Swelling |  | Hexanes Swelling |  | Gel Fraction
Sample | Monomer 1 | Monomer 2 | M2 mol% | Crosslinker | Crosslinker mol% | Photoinitiator | Height (mm) | Mass-dry (mg) | Mass-swollen (mg) | Mass-dry (mg) | Mass-swollen (mg) | Mass - Initial (mg) | Mass - final (mg)
BD1_r1 | n-Bu acrylate | none | 0 | trimethylolpropane triacrylate | 15 | TPO | 2.49 | 175 | 175 | 144.6 | 177 | 434.4 | 605.4
BD1_r2 | n-Bu acrylate | none | 0 | trimethylolpropane triacrylate | 15 | TPO | 2.58 | 170.1 | 169.5 | 173.6 | 174.4 | N.A. | N.A.
BD1_r3 | n-Bu acrylate | none | 0 | trimethylolpropane triacrylate | 15 | TPO | 2.68 | 173.2 | 174.6 | 175.2 | 173.8 | N.A. | N.A.
BD2_r1 | HEA | none | 0 | trimethylolpropane triacrylate | 15 | TPO | 2.97 | 216 | 219.2 | 202.8 | 203.4 | 607.7 | 624.1
BD2_r2 | HEA | none | 0 | trimethylolpropane triacrylate | 15 | TPO | 3.08 | 211.4 | 216.3 | 210.4 | 212.7 | N.A. | N.A.
BD2_r3 | HEA | none | 0 | trimethylolpropane triacrylate | 15 | TPO | 3.02 | 210.2 | 216.4 | 172.5 | 171.4 | N.A. | N.A.
BD3_r1 | IBA | none | 0 | trimethylolpropane triacrylate | 15 | TPO | NA | NA | NA | NA | NA | NA | NA
BD3_r2 | IBA | none | 0 | trimethylolpropane triacrylate | 15 | TPO | NA | NA | NA | NA | NA | NA | NA
BD3_r3 | IBA | none | 0 | trimethylolpropane triacrylate | 15 | TPO | NA | NA | NA | NA | NA | NA | NA

## Table 2
|  |  |  | Water |  |  | Hexanes
|  | Shrinkage (%) |  |  | Swelling (%) |  |  | Swelling (%)
Sample | Shrinkage (%) | Average | Standard Deviation | Swelling (%) | Average | Standard Deviation | Swelling (%) | Average | Standard Deviation | Gel Fraction (%)
BD1_r1 | -24.5 | -29.17 | 4.75 | 0 | -0.387 | 0.4052402 | 22.41 | 7.357233 | 13.05129 | 139.4
BD1_r2 | -29 |  |  | -0.3527 |  |  | 0.4608 |  |  | N.A.
BD1_r3 | -34 |  |  | -0.8083 |  |  | -0.7991 |  |  | N.A.
BD2_r1 | -48.5 | -51.16667 | 2.75 | 1.481 | 2.249667 | 0.7368801 | 0.2959 | 0.2496667 | 0.8673746 | 102.7
BD2_r2 | -54 |  |  | 2.318 |  |  | 1.093 |  |  | N.A.
BD2_r3 | -51 |  |  | 2.95 |  |  | -0.6399 |  |  | N.A.
BD3_r1 | NA | NA | NA | NA | NA | NA | NA | NA | NA | NA
BD3_r2 | NA |  |  | NA |  |  | NA |  |  | N.A.
BD3_r3 | NA |  |  | NA |  |  | NA |  |  | N.A.