## Table 1
| Formulation | [6 empty] | Water Swelling |  | Hexanes Swelling |  | Gel Fraction
Sample | Monomer 1 | Monomer 2 | M2 mol% | Crosslinker | Crosslinker mol% | Photoinitiator | Height (mm) | Mass-dry (mg) | Mass-swollen (mg) | Mass-dry (mg) | Mass-swollen (mg) | Mass - Initial (mg) | Mass - final (mg)
EVEP1_r1 | n-butyl acrylate | N/A | N/A | diacrylate | 30 | TPO | 6 | 314 | 314 | 372 | 374 | 723 | 833
EVEP1_r2 | n-butyl acrylate | N/A | N/A | diacrylate | 30 | TPO | 6 | 228 | 291 | 377 | 380 | N.A. | N.A.
EVEP1_r3 | n-butyl acrylate | N/A | N/A | diacrylate | 30 | TPO | 6 | 308 | 311 | 318 | 319 | N.A. | N.A.
EVEP2_r1 | n-butyl acrylate | N/A | N/A | dimethacrylate | 30 | TPO | 6 | 358 | 367 | 404 | 275 | 712 | 451
EVEP2_r2 | n-butyl acrylate | N/A | N/A | dimethacrylate | 30 | TPO | 6 | 376 | 378 | 249 | 248 | N.A. | N.A.
EVEP2_r3 | n-butyl acrylate | N/A | N/A | dimethacrylate | 30 | TPO | 6 | 367 | 367 | 274 | 402 | N.A. | N.A.
EVEP3_r1 | n-butyl acrylate | N/A | N/A | triacrylate | 30 | TPO | 6 | 336 | 340 | 360 | 359 | 804 | 912
EVEP3_r2 | n-butyl acrylate | N/A | N/A | triacrylate | 30 | TPO | 6 | 360 | 361 | 375 | 377 | N.A. | N.A.
EVEP3_r3 | n-butyl acrylate | N/A | N/A | triacrylate | 30 | TPO | 6 | 397 | 409 | 378 | 391 | N.A. | N.A.

## Table 2
|  |  |  | Water |  |  | Hexanes
|  | Shrinkage (%) |  |  | Swelling (%) |  |  | Swelling (%)
Sample | Shrinkage (%) | Average | Standard Deviation | Swelling (%) | Average | Standard Deviation | Swelling (%) | Average | Standard Deviation | Gel Fraction (%)
EVEP1_r1 | 22 | 15.86667 | 5.51936 | 0 | 0.67 | 0.5812917 | 0.53 | 0.5366667 | 0.2600641 | 115.2
EVEP1_r2 | 14.3 |  |  | 1.04 |  |  | 0.8 |  |  | N.A.
EVEP1_r3 | 11.3 |  |  | 0.97 |  |  | 0.28 |  |  | N.A.
EVEP2_r1 | 12 | 11.43333 | 0.9814955 | 2.51 | 1.013333 | 1.322964 | -0.5 | -0.1666667 | 0.4021608 | 63.3
EVEP2_r2 | 10.3 |  |  | 0.53 |  |  | 0.28 |  |  | N.A.
EVEP2_r3 | 12 |  |  | 0 |  |  | -0.28 |  |  | N.A.
EVEP3_r1 | 4.27 | 6.923333 | 2.417154 | 1.19 | 1.496667 | 1.395505 | -0.28 | 1.23 | 1.956298 | 113.4
EVEP3_r2 | 9 |  |  | 0.28 |  |  | 0.53 |  |  | N.A.
EVEP3_r3 | 7.5 |  |  | 3.02 |  |  | 3.44 |  |  | N.A.