## Table 1
| Formulation | [6 empty] | Water Swelling |  | Hexanes Swelling |  | Gel Fraction
Sample | Monomer 1 | Monomer 2 | M2 mol% | Crosslinker | Crosslinker mol% | Photoinitiator | Height (mm) | Mass-dry (mg) | Mass-swollen (mg) | Mass-dry (mg) | Mass-swollen (mg) | Mass - Initial (mg) | Mass - final (mg)
KRH/FNG1_r1 | IBA | N/A | 0 | Diacrylate | 15 | BAPO | 5.99 | not collected | not collected | not collected | not collected | 832.1 | 983.9
KRH/FNG1_r2 | IBA | N/A | 0 | Diacrylate | 15 | BAPO | 5.98 | not collected | not collected | not collected | not collected | N.A. | N.A.
KRH/FNG1_r3 | IBA | N/A | 0 | Diacrylate | 15 | BAPO | 5.93 | not collected | not collected | not collected | not collected | N.A. | N.A.
KRH/FNG2_r1 | IBA | N/A | 0 | Dimethacrylate | 15 | BAPO | 5.59 | not collected | not collected | not collected | not collected | 838.2 | 962.2
KRH/FNG2_r2 | IBA | N/A | 0 | Dimethacrylate | 15 | BAPO | 5.81 | not collected | not collected | not collected | not collected | N.A. | N.A.
KRH/FNG2_r3 | IBA | N/A | 0 | Dimethacrylate | 15 | BAPO | 5.54 | not collected | not collected | not collected | not collected | N.A. | N.A.
KRH/FNG3_r1 | IBA | N/A | 0 | Triacrylate | 15 | BAPO | 5.99 | not collected | not collected | not collected | not collected | 834.2 | 910.3
KRH/FNG3_r2 | IBA | N/A | 0 | Triacrylate | 15 | BAPO | 5.88 | not collected | not collected | not collected | not collected | N.A. | N.A.
KRH/FNG3_r3 | IBA | N/A | 0 | Triacrylate | 15 | BAPO | 5.62 | not collected | not collected | not collected | not collected | N.A. | N.A.

## Table 2
|  |  |  | Water |  |  | Hexanes
|  | Shrinkage (%) |  |  | Swelling (%) |  |  | Swelling (%)
Sample | Shrinkage (%) | Average | Standard Deviation | Swelling (%) | Average | Standard Deviation | Swelling (%) | Average | Standard Deviation | Gel Fraction (%)
KRH/FNG1_r1 | 0.1666667 | 0.5555556 | 0.5357584 | not collected | -0.2 | N/A | not collected | 1.79 | N/A | 118
KRH/FNG1_r2 | 0.3333333 |  |  | not collected |  |  | not collected |  |  | N.A.
KRH/FNG1_r3 | 1.166667 |  |  | not collected |  |  | not collected |  |  | N.A.
KRH/FNG2_r1 | 6.833333 | 5.888889 | 2.394051 | not collected | 0.04 | N/A | not collected | 3.28 | N/A | 116
KRH/FNG2_r2 | 3.166667 |  |  | not collected |  |  | not collected |  |  | N.A.
KRH/FNG2_r3 | 7.666667 |  |  | not collected |  |  | not collected |  |  | N.A.
KRH/FNG3_r1 | 0.1666667 | 2.833333 | 3.166667 | not collected | 0.09 | N/A | not collected | -1.21 | N/A | 109
KRH/FNG3_r2 | 2 |  |  | not collected |  |  | not collected |  |  | N.A.
KRH/FNG3_r3 | 6.333333 |  |  | not collected |  |  | not collected |  |  | N.A.
All three disks were placed into one beaker and massed together for each of these measurements.