## Table 1
| Formulation | [6 empty] | Water Swelling |  | Hexanes Swelling |  | Gel Fraction
Sample | Monomer 1 | Monomer 2 | M2 mol% | Crosslinker | Crosslinker mol% | Photoinitiator | Height (mm) | Mass-dry (mg) | Mass-swollen (mg) | Mass-dry (mg) | Mass-swollen (mg) | Mass - Initial (mg) | Mass - final (mg)
GD1_r1 | HEA | None | 0 | Dimethacrylate | 7.5 | BAPO | 2.36 | 0.204 | 0.2411 | 0.2002 | 0.2011 | 0.6295 | 0.52
GD1_r2 | HEA | DMA | 25 | Dimethacrylate | 7.5 | BAPO | 2.5 | 0.2184 | 0.2486 | 0.2293 | 0.2313 | N.A. | N.A.
GD1_r3 | HEA | DMA | 50 | Dimethacrylate | 7.5 | BAPO | 2.3 | 0.2083 | 0.2516 | 0.1987 | 0.1998 | N.A. | N.A.
GD2_r1 | HEA | None | 0 | Dimethacrylate | 7.5 | BAPO | 2.26 | 0.2206 | 0.2655 | 0.1913 | 0.1909 | 0.648 | 0.6664
GD2_r2 | HEA | DMA | 25 | Dimethacrylate | 7.5 | BAPO | 2.4 | 0.2165 | 0.2527 | 0.2197 | 0.2205 | N.A. | N.A.
GD2_r3 | HEA | DMA | 50 | Dimethacrylate | 7.5 | BAPO | 2.39 | 0.2028 | 0.241 | 0.2146 | 0.2157 | N.A. | N.A.
GD3_r1 | HEA | None | 0 | Dimethacrylate | 7.5 | BAPO | 2.68 | 0.2139 | 0.2738 | 0.2095 | 0.2112 | 0.6244 | 0.5095
GD3_r2 | HEA | DMA | 25 | Dimethacrylate | 7.5 | BAPO | 2.52 | 0.2158 | 0.2762 | 0.214 | 0.2161 | N.A. | N.A.
GD3_r3 | HEA | DMA | 50 | Dimethacrylate | 7.5 | BAPO | 2.22 | 0.2152 | 0.2727 | 0.2006 | 0.2028 | N.A. | N.A.

## Table 2
|  |  |  | Water |  |  | Hexanes
|  | Shrinkage (%) |  |  | Swelling (%) |  |  | Swelling (%)
Sample | Shrinkage (%) | Average | Standard Deviation | Swelling (%) | Average | Standard Deviation | Swelling (%) | Average | Standard Deviation | Gel Fraction (%)
GD1_r1 | -18 | -19.33333 | 5.131601 | 18.18627 | 17.60048 | 3.51653 | 0.4495504 | 0.6251229 | 0.2202252 | 82.60524
GD1_r2 | -25 |  |  | 13.82784 |  |  | 0.8722198 |  |  | N.A.
GD1_r3 | -15 |  |  | 20.78733 |  |  | 0.5535984 |  |  | N.A.
GD2_r1 | -13 | -17.5 | 3.905125 | 20.35358 | 18.63681 | 1.82471 | -0.2090957 | 0.2225396 | 0.381105 | 102.8395
GD2_r2 | -20 |  |  | 16.72055 |  |  | 0.3641329 |  |  | N.A.
GD2_r3 | -19.5 |  |  | 18.83629 |  |  | 0.5125815 |  |  | N.A.
GD3_r1 | -34 | -23.66667 | 11.67619 | 28.00374 | 27.57065 | 0.7373013 | 0.8114558 | 0.963158 | 0.1434906 | 81.59833
GD3_r2 | -26 |  |  | 27.98888 |  |  | 0.9813084 |  |  | N.A.
GD3_r3 | -11 |  |  | 26.71933 |  |  | 1.09671 |  |  | N.A.