## Table 1
| Formulation | [6 empty] | Water Swelling |  | Hexanes Swelling |  | Gel Fraction
Sample | Monomer 1 | Monomer 2 | M2 mol% | Crosslinker | Crosslinker mol% | Photoinitiator | Height (mm) | Mass-dry (mg) | Mass-swollen (mg) | Mass-dry (mg) | Mass-swollen (mg) | Mass - Initial (mg) | Mass - final (mg)
STGW1_r1 | HEA | n-butyl acetate | 30 | diacrylate | 5 | TPO | 1.62 | 0.125 | 0.217 | 0.132 | 0.142 | 0.576 | 0.586
STGW1_r2 | HEA | n-butyl acetate | 30 | dimethylacrylate | 5 | TPO | 1.81 | 0.12 | 0.161 | 0.121 | 0.159 | 0.57 | 0.463
STGW1_r3 | HEA | n-butyl acetate | 30 | triacrylate | 5 | TPO | 1.13 | 0.111 | 0.215 | 0.13 | 0.172 | 0.585 | 0.671
STGW2_r1 | HEA | n-butyl acetate | 30 | diacrylate | 5 | TPO | N.A. | 0.138 | 0.143 | 0.129 | 0.214 | N.A. | N.A.
STGW2_r2 | HEA | n-butyl acetate | 30 | dimethylacrylate | 5 | TPO | N.A. | 0.171 | 0.177 | 0.122 | 0.18 | N.A. | N.A.
STGW2_r3 | HEA | n-butyl acetate | 30 | triacrylate | 5 | TPO | N.A. | 0.144 | 0.184 | 0.127 | 0.166 | N.A. | N.A.
STGW3_r1 | HEA | n-butyl acetate | 30 | diacrylate | 5 | TPO | N.A. | 0.127 | 0.195 | 0.131 | 0.145 | N.A. | N.A.
STGW3_r2 | HEA | n-butyl acetate | 30 | dimethylacrylate | 5 | TPO | N.A. | 0.119 | 0.178 | 0.125 | 0.162 | N.A. | N.A.
STGW3_r3 | HEA | n-butyl acetate | 30 | triacrylate | 5 | TPO | N.A. | 0.121 | 0.202 | 0.122 | 0.2 | N.A. | N.A.

## Table 2
|  |  |  | Water |  |  | Hexanes
|  | Shrinkage (%) |  |  | Swelling (%) |  |  | Swelling (%)
Sample | Shrinkage (%) | Average | Standard Deviation | Swelling (%) | Average | Standard Deviation | Swelling (%) | Average | Standard Deviation | Gel Fraction (%)
STGW1_r1 | 19 | 24 | 17.5428 | 73.6 | 67.15345 | 30.28259 | 7.575758 | 23.7628 | 14.02566 | 101.7361
STGW1_r2 | 9.5 |  |  | 34.16667 |  |  | 31.40496 |  |  | 81.22807
STGW1_r3 | 43.5 |  |  | 93.69369 |  |  | 32.30769 |  |  | 114.7009
STGW2_r1 | N.A. |  |  | 3.623188 | 11.63658 | 13.9788 | 65.89147 | 48.04704 | 17.59686 | N.A.
STGW2_r2 | N.A. |  |  | 3.508772 |  |  | 47.54098 |  |  | N.A.
STGW2_r3 | N.A. |  |  | 27.77778 |  |  | 30.70866 |  |  | N.A.
STGW3_r1 | N.A. |  |  | 53.54331 | 56.68843 | 9.098426 | 10.68702 | 34.74048 | 26.99333 | N.A.
STGW3_r2 | N.A. |  |  | 49.57983 |  |  | 29.6 |  |  | N.A.
STGW3_r3 | N.A. |  |  | 66.94215 |  |  | 63.93443 |  |  | N.A.