## Table 1
| Formulation | [6 empty] | Water Swelling |  | Hexanes Swelling |  | Gel Fraction
Sample | Monomer 1 | Monomer 2 | M2 mol% | Crosslinker | Crosslinker mol% | Photoinitiator | Height (mm) | Mass-dry (mg) | Mass-swollen (mg) | Mass-dry (mg) | Mass-swollen (mg) | Mass - Initial (mg) | Mass - final (mg)
JM1_r1 | n-Bu Acrylate | N/A | N/A | Triacrylate | 15% | TPO | 5.48 mm | 0.3928 g | 0.3934g | 0.3866 g | 0.3871 g | 0.7911 g | 0.6860 g
JM1_r2 | n-Bu Acrylate | N/A | N/A | Triacrylate | 15% | TPO | 5.40 mm | 0.2246 g | 0.2247 g | 0.3870 g | 0.3906 g | N.A. | N.A.
JM1_r3 | n-Bu Acrylate | N/A | N/A | Triacrylate | 15% | TPO | 5.22 mm | 0.3588 g | 0.3590 g | 0.3644 g | 0.3870 g | N.A. | N.A.
JM2_r1 | HEA | N/A | N/A | Triacrylate | 15% | TPO | 5.54 mm | 0.4110 g | 0.4117 g | 0.4006 g | 0.4026 g | 0.8590 g | 0.8538 g
JM2_r2 | HEA | N/A | N/A | Triacrylate | 15% | TPO | 5.41 mm | 0.4156 g | 0.4164 g | 0.3788 g | 0.3812 g | N.A. | N.A.
JM2_r3 | HEA | N/A | N/A | Triacrylate | 15% | TPO | 5.30 mm | 0.4389 g | 0.4432 g | 0.4259 g | 0.4315 g | N.A. | N.A.
JM3_r1 | IBA | N/A | N/A | Triacrylate | 15% | TPO | 5..31 mm | 0.3821 g | 0.3845 g | 0.3876 g | 0.3904 g | 0.8317 g | 0.2652 g
JM3_r2 | IBA | N/A | N/A | Triacrylate | 15% | TPO | 5.88 mm | 0.3851 g | 0.3879 g | 0.3718 g | 0.3791 g | N.A. | N.A.
JM_r3 | IBA | N/A | N/A | Triacrylate | 15% | TPO | 5.32 mm | 0.3974 g | 0.3997 g | 0.3679 g | 0.3746 g | N.A. | N.A.

## Table 2
|  |  |  | Water |  |  | Hexanes
|  | Shrinkage (%) |  |  | Swelling (%) |  |  | Swelling (%)
Sample | Shrinkage (%) | Average | Standard Deviation | Swelling (%) | Average | Standard Deviation | Swelling (%) | Average | Standard Deviation | Gel Fraction (%)
JM1_r1 | 8.667% | 10.56% | 0.02219301 | 0.153% | 0.0844% | 0.0005967269 | 0.129% | 2.42% | 0.03299417 | 86.71%
JM1_r2 | 10% |  |  | 0.0445% |  |  | 0.93% |  |  | N.A.
JM1_r3 | 13% |  |  | 0.0557% |  |  | 6.202% |  |  | N.A.
JM2_r1 | 7.667% | 9.722% | 0.02003671 | 0.1703% | 0.4473% | 0.004611707 | 0.499% | 0.816% | 0.004373866 | 99.39%
JM2_r2 | 9.83% |  |  | 0.192% |  |  | 0.634% |  |  | N.A.
JM2_r3 | 11.67% |  |  | 0.9797% |  |  | 1.315% |  |  | N.A.
JM3_r1 | 11.5% | 8.277% | 0.05436417 | 0.628% | 0.6447% | 0.0007539452 | 0.722% | 1.502% | 0.006792209 | 31.89%
JM3_r2 | 2% |  |  | 0.727% |  |  | 1.963% |  |  | N.A.
JM3_r3 | 11.33% |  |  | 0.579% |  |  | 1.821% |  |  | N.A.