## Table 1
| Formulation | [6 empty] | Water Swelling |  | Hexanes Swelling |  | Gel Fraction
Sample | Monomer 1 | Monomer 2 | M2 mol% | Crosslinker | Crosslinker mol% | Photoinitiator | Height (mm) | Mass-dry (mg) | Mass-swollen (mg) | Mass-dry (mg) | Mass-swollen (mg) | Mass - Initial (mg) | Mass - final (mg)
MAB1_r1 | IBA | - | - | Diacrylate | 20% | BAPO | 2.22 | 0.201 | 0.202 | 0.204 | 0.205 | 0.593 | 0.671
MAB1_r2 | IBA | - | - | Diacrylate | 20% | BAPO | 2.18 | 0.206 | 0.207 | 0.198 | 0.198 | N.A. | N.A.
MAB1_r3 | IBA | - | - | Diacrylate | 20% | BAPO | 2.19 | 0.205 | 0.207 | 0.197 | 0.196 | N.A. | N.A.
MAB2_r1 | IBA | HEA | 25% | Diacrylate | 20% | BAPO | 2.17 | 0.195 | 0.195 | 0.209 | 0.207 | 0.628 | 0.697
MAB2_r2 | IBA | HEA | 25% | Diacrylate | 20% | BAPO | 2.22 | 0.205 | 0.208 | 0.206 | 0.205 | N.A. | N.A.
MAB2_r3 | IBA | HEA | 25% | Diacrylate | 20% | BAPO | 2.24 | 0.206 | 0.205 | 0.189 | 0.187 | N.A. | N.A.
MAB3_r1 | IBA | HEA | 50% | Diacrylate | 20% | BAPO | 2.08 | 0.196 | 0.196 | 0.207 | 0.205 | 0.621 | 0.696
MAB3_r2 | IBA | HEA | 50% | Diacrylate | 20% | BAPO | 2.17 | 0.207 | 0.209 | 0.203 | 0.203 | N.A. | N.A.
MAB3_r3 | IBA | HEA | 50% | Diacrylate | 20% | BAPO | 2.13 | 0.19 | 0.193 | 0.205 | 0.207 | N.A. | N.A.

## Table 2
|  |  |  | Water |  |  | Hexanes
|  | Shrinkage (%) |  |  | Swelling (%) |  |  | Swelling (%)
Sample | Shrinkage (%) | Average | Standard Deviation | Swelling (%) | Average | Standard Deviation | Swelling (%) | Average | Standard Deviation | Gel Fraction (%)
MAS1_r1 | -11 | -9.833333 | 1.040833 | 0.4975124 | 0.652853 | 0.2795807 | 0.4901961 | -0.005806045 | 0.4989305 | 113.1535
MAS1_r2 | -9 |  |  | 0.4854369 |  |  | 0 |  |  | N.A.
MAS1_r3 | -9.5 |  |  | 0.9756098 |  |  | -0.5076142 |  |  | N.A.
MAS2_r1 | -8.5 | -10.5 | 1.802776 | 0 | 0.3259926 | 1.014499 | -0.9569378 | -0.8335253 | 0.3056758 | 110.9873
MAS2_r2 | -11 |  |  | 1.463415 |  |  | -0.4854369 |  |  | N.A.
MAS2_r3 | -12 |  |  | -0.4854369 |  |  | -1.058201 |  |  | N.A.
MAS3_r1 | -4 | -6.333333 | 2.254625 | 0 | 0.848377 | 0.7960386 | -0.9661836 | 0.00314206 | 0.9709005 | 112.0773
MAS3_r2 | -8.5 |  |  | 0.9661836 |  |  | 0 |  |  | N.A.
MAS3_r3 | -6.5 |  |  | 1.578947 |  |  | 0.9756098 |  |  | N.A.