## Table 1
| Formulation | [6 empty] | Water Swelling |  | Hexanes Swelling |  | Gel Fraction
Sample | Monomer 1 | Monomer 2 | M2 mol% | Crosslinker | Crosslinker mol% | Photoinitiator | Height (mm) | Mass-dry (mg) | Mass-swollen (mg) | Mass-dry (mg) | Mass-swollen (mg) | Mass - Initial (mg) | Mass - final (mg)
NBBB1_r1 | HEA | DMA | 60% | Triacrylate | 20% | BAPO | 5.37 | 428.9 | 533.2 | 414.1 | 415.1 | 880.1 | 977.7
NBBB1_r2 | [6 empty] | 5.41 | 416.9 | 526.6 | 423.1 | 423.4 | N.A. | N.A.
NBBB1_r3 | [6 empty] | 5.37 | 427.7 | 535.5 | 427.1 | 427.9 | N.A. | N.A.
NBBB2_r1 | HEA | DMA | 80% | Triacrylate | 20% | BAPO | 5.16 | ** | ** | ** | ** | 869.3 | 958.3
NBBB2_r2 | [6 empty] | * | ** | ** | ** | ** | N.A. | N.A.
NBBB2_r3 | [6 empty] | * | ** | ** | ** | ** | N.A. | N.A.
NBBB3_r1 | HEA | DMA | 100% | Triacrylate | 20% | BAPO | 5.35 | 407.8 | 543.4 | 404.2 | 407.1 | 852.2 | 983.6
NBBB3_r2 | [6 empty] | 5.48 | 404 | 547.7 | 408.6 | 413.7 | N.A. | N.A.
NBBB3_r3 | [6 empty] | 5.38 | 396.8 | 537.8 | *** | *** | N.A. | N.A.
[7 empty] | *Only 1 value for height was obtained for our second formulation, as we could only remove one disc from the mold for that formulation. | **We used the one disc we obtained from the second formulation to test gel fraction, so no data was obtained for swelling in hexanes vs water.
***We could only remove 6 discs from the mold for our third formulation, so we tested 2 discs for hexanes swelling, 3 discs for water swelling, and 1 disc for gel fraction.
NBBB3_r3 in H2O: We removed this disc with a drill so the mass is a little bit skewed from what the whole disc mass would be expected to be.

## Table 2
|  |  |  | Water |  |  | Hexanes
|  | Shrinkage (%) |  |  | Swelling (%) |  |  | Swelling (%)
Sample | Shrinkage (%) | Average | Standard Deviation | Swelling (%) | Average | Standard Deviation | Swelling (%) | Average | Standard Deviation | Gel Fraction (%)
NBBB1_r1 | 10.5 | 10.27778 | 0.3142697 | 24.31802 | 25.27862 | 0.8162348 | 0.2414876 | 0.1665675 | 0.07116771 | 111.0896
NBBB1_r2 | 9.833333 |  |  | 26.31326 |  |  | 0.07090522 |  |  | N.A.
NBBB1_r3 | 10.5 |  |  | 25.20458 |  |  | 0.1873098 |  |  | N.A.
NBBB2_r1 | 14 | 14 | 0 | N.A. | N.A | #DIV/0! | N.A. | N.A | N.A | 110.2381
NBBB2_r2 | N.A. |  |  | N.A. |  |  | N.A. |  |  | N.A.
NBBB2_r3 | N.A. |  |  | N.A. |  |  | N.A. |  |  | N.A.
NBBB3_r1 | 10.83333 | 9.944444 | 0.9262962 | 33.25159 | 34.78506 | 1.084417 | 0.7174666 | 0.9828155 | 0.2653489 | 115.4189
NBBB3_r2 | 8.666667 |  |  | 35.56931 |  |  | 1.248164 |  |  | N.A.
NBBB3_r3 | 10.33333 |  |  | 35.53427 |  |  | N.A. |  |  | N.A.