## Table 1
| Formulation | [6 empty] | Water Swelling |  | Hexanes Swelling |  | Gel Fraction
Sample | Monomer 1 | Monomer 2 | M2 mol% | Crosslinker | Crosslinker mol% | Photoinitiator | Height (mm) | Mass-dry (mg) | Mass-swollen (mg) | Mass-dry (mg) | Mass-swollen (mg) | Mass - Initial (mg) | Mass - final (mg)
RC1_r1 | HEA | n-Bu acrylate | 30 | Diacrylate crosslinker | 10 | TPO | 3.7 | 0.3382 | 0.3591 | 0.2935 | 0.2933 | 0.425 | 0.755
RC1_r2 | HEA | n-Bu acrylate | 30 | Diacrylate crosslinker | 10 | TPO | 4.12 | 0.2218 | 0.2355 | 0.314 | 0.3192 | N.A. | N.A.
RC1_r3 | HEA | n-Bu acrylate | 30 | Diacrylate crosslinker | 10 | TPO | 2.07 | 0.2625 | 0.2906 | 0.1195 | 0.118 | N.A. | N.A.
RC2_r1 | HEA | n-Bu acrylate | 30 | Dimethylacrylate crosslinker | 10 | TPO | 3.82 | 0.353 | 0.3611 | 0.4184 | 0.4224 | 0.5526 | 0.7209
RC2_r2 | HEA | n-Bu acrylate | 30 | Dimethylacrylate crosslinker | 10 | TPO | 4.55 | 0.3709 | 0.3818 | 0.39 | 0.3585 | N.A. | N.A.
RC2_r3 | HEA | n-Bu acrylate | 30 | Dimethylacrylate crosslinker | 10 | TPO | 4.27 | 0.4005 | 0.411 | 0.2585 | 0.2612 | N.A. | N.A.
RC3_r1 | HEA | n-Bu acrylate | 30 | Triacrylate crosslinker | 10 | TPO | 3.68 | 0.3888 | 0.4089 | 0.3579 | 0.3341 | 0.7089 | 0.9363
RC3_r2 | HEA | n-Bu acrylate | 30 | Triacrylate crosslinker | 10 | TPO | 4 | 0.2583 | 0.2656 | 0.3215 | 0.327 | N.A. | N.A.
RC3_r3 | HEA | n-Bu acrylate | 30 | Triacrylate crosslinker | 10 | TPO | 4.72 | 0.3958 | 0.4239 | 0.3093 | 0.3139 | N.A. | N.A.

## Table 2
|  |  |  | Water |  |  | Hexanes
|  | Shrinkage (%) |  |  | Swelling (%) |  |  | Swelling (%)
Sample | Shrinkage (%) | Average | Standard Deviation | Swelling (%) | Average | Standard Deviation | Swelling (%) | Average | Standard Deviation | Gel Fraction (%)
RC1_r1 | 38.33333 | 45.05556 | 14.73616 | 6.179775 | 7.687091 | 2.133816 | -0.0681431 | 0.1108926 | 1.195249 | 177.6471
RC1_r2 | 31.33333 |  |  | 6.176736 |  |  | 1.656051 |  |  | N/A
RC1_r3 | 65.5 |  |  | 10.70476 |  |  | -1.25523 |  |  | N/A
RC2_r1 | 36.33333 | 29.77778 | 5.011715 | 2.294618 | 2.618379 | 0.262996 | 0.9560229 | -2.025471 | 4.279175 | 130.456
RC2_r2 | 24.16667 |  |  | 2.938798 |  |  | -8.076923 |  |  | N/A
RC2_r3 | 28.83333 |  |  | 2.621723 |  |  | 1.044487 |  |  | N/A
RC3_r1 | 38.66667 | 31.11111 | 7.24867 | 5.169753 | 5.031823 | 1.747322 | -6.649902 | -1.150647 | 3.889631 | 132.0779
RC3_r2 | 33.33333 |  |  | 2.826171 |  |  | 1.710731 |  |  | N/A
RC3_r3 | 21.33333 |  |  | 7.099545 |  |  | 1.487229 |  |  | N/A