## Sheet1
Height	masshexanesdry	masshexaneswet	massH2Odry	massH2Owet	Shrinkage%	gelfractionbefore	gelfractionafter	gelfraction%	swelling%hexanes	swelling%water		averageheightform1		Averageshrinkagepercent1			averageswellinghexanes	Averageswelling water
5.09	0.3634	0.3634	0.2934	0.2987	15.16666667	0.7577	0.8151	92.95791927	0	1.806407635		4.463333333		25.61111111			4.154476302	8.092746301
4.75	0.3418	0.3702	0.2142	0.245	20.83333333	0.7598	0.7833	96.99987233	8.308952604	14.37908497		averageheightform2		averageshrinkagepercent2			5.289981737	7.428191512
3.55	0.3376	0.356	0.3395	0.3546	40.83333333	0.5692	0.5454	104.3637697	5.450236967	4.447717231		4.5		25			-1.359029284	2.235567403
4.5	0.3429	0.3438	0.3268	0.3381	25				0.262467192	3.457772338		averageheightform3		Averageshrinkagepercent3			STDEVhexanes	STDEVwater
4.5	0.33897	0.3734	0.3276	0.3405	25				10.15724105	3.937728938		4.633333333		22.77777778			5.875316731	8.8902254
4.5	0.3458	0.3555	0.3281	0.3469	25				2.805089647	5.729960378		STDEVheightform1		STDEVshrinkagepercent			4.949333162	0.495048363
4.56	0.3395	0.3382	0.3257	0.3253	24				-0.382916053	-0.122812404		0.809032344		PLEASEdon'tmake me take STDEV of everything.			4.728354376	3.087334084
4.53	0.3385	0.3165	0.3365	0.3402	24.5				-6.499261448	1.099554235		STDEVheightform2
4.81					19.83333333							0
												STDEVheightform3
												0.153731367

														sample	Monomer1	Monomer2	M2 mol%	crosslinker	crosslinker mol%	Photoinitiator	height (mm)	massdry(mg)hexanes	mass-swollen(Mg)	massdry(water)	masswet(water)	Mass-initial(hexanes)	Mass-final(mg)
														TBLH-1-R1	n-butyl acrylate	None	0%	triacrylate	10%	TPO	5.09	363.4	363.4	293.4	298.7	757.7mg	815.1mg
														TBLH-1-R2	n-butyl acrylate	None	0%	triacrylate	10%	TPO	4.75	341.8	370.2	214.2	245	N/A	N/A
														TBLH-1-R3	n-butylacrylate	None	0%	triacrylate	10%	TPO	3.55	N/A	N/A	N/A	N/A	N/A	N/A
														TBLH-2-R1	n-butyl acrylate	N-butyl methacrylate	20%	triacrylate	10%	TPO	4.5	337.6	339.5	339.5	354.6	759.8mg	783.3mg
														TBLH-2-R2	n-butyl acrylate	N-butyl methacrylate	20%	triacrylate	10%	TPO	4.5	342.9	326.8	326.8	338.1	N/A	N/A
														TBLH-2-R3	n-butyl acrylate	N-butyl methacrylate	20%	triacrylate	10%	TPO	4.5	338.97	327.6	327.6	340.5	N/A	N/A
														TBLH-3-R1	n-butylacrylate	N-butylmethacrylate	30%	triacrylate	10%	TPO	4.56	345.8	328.1	328.1	346.9	569.2mg	545.4mg
														TBLH-3-R2	n-butylacrylate	N-butyl methacrylate	30%	triacrylate	10%	TPO	4.53	339.5	325.7	325.7	325.3	N/A	N/A
														TBLH-3-R3	n-butylacrylate	N-butyl methacrylate	30%	triacrylate	10%	TPO	4.81	338.5	336.5	336.5	340.2	N/A	N/A
		yellow=1
		red=formula 2