## Sheet1
Structure-Property Relationships in Light-Promoted
Synthesis of Acrylate Networks: An Approach to 3D Printing
Sophia Ho & Riya Vankamamidi
|  | Formulation | [6 empty] | Water Swelling |  | Hexanes Swelling |  | Gel Fraction
| Sample | Monomer 1 | Monomer 2 | M2 mol% | Crosslinker | Crosslinker mol% | Photoinitiator | Height (mm) | Mass-dry (mg) | Mass-swollen (mg) | Mass-dry (mg) | Mass-swollen (mg) | Mass - Initial (mg) | Mass - final (mg)
| RVSH1_r1 | HEA | IBA | 50 | diacrylate | 7.5 | BAPO | 2.03 | 0.13 | 0.139 | 0.187 | 0.192 | 0.59 | 0.683
| RVSH1_r2 | HEA | IBA | 50 | diacrylate | 7.5 | BAPO | 2.11 | 0.168 | 0.179 | 0.189 | 0.195 | N.A. | N.A.
| RVSH1_r3 | HEA | IBA | 50 | diacrylate | 7.5 | BAPO | 2.26 | 0.176 | 0.177 | 0.171 | 0.176 | N.A. | N.A.
| RVSH2_r1 | HEA | IBA | 25 | diacrylate | 7.5 | BAPO | 1.7 | 0.187 | 0.214 | 0.155 | 0.153 | 0.59 | 0.666
| RVSH2_r2 | HEA | IBA | 25 | diacrylate | 7.5 | BAPO | 2.51 | 0.177 | 0.189 | 0.183 | 0.183 | N.A. | N.A.
| RVSH2_r3 | HEA | IBA | 25 | diacrylate | 7.5 | BAPO | 2.04 | 0.215 | 0.252 | 0.168 | 0.168 | N.A. | N.A.
| RVSH3_r1 | HEA | IBA | 75 | diacrylate | 7.5 | BAPO | 2.37 | 0.209 | 0.214 | 0.196 | 0.197 | 0.61 | 0.751
| RVSH3_r2 | HEA | IBA | 75 | diacrylate | 7.5 | BAPO | 2.33 | 0.213 | 0.222 | 0.199 | 0.199 | N.A. | N.A.
| RVSH3_r3 | HEA | IBA | 75 | diacrylate | 7.5 | BAPO | 2.54 | 0.214 | 0.221 | 0.199 | 0.199 | N.A. | N.A.
[5 empty] | Water |  |  | Hexanes
|  |  | Shrinkage (%) |  |  | Swelling (%) |  |  | Swelling (%)
| Sample | Shrinkage (%) | Average | Standard Deviation | Swelling (%) | Average | Standard Deviation | Swelling (%) | Average | Standard Deviation | Gel Fraction (%)
| RVSH1_r1 | -1.5 | -6.666666667 | 5.838093296 | 6.923077 | 4.67962593 | 3.565560498 | 2.673797 | 2.924125525 | 0.2504032248 | 115.7627
| RVSH1_r2 | -5.5 |  |  | 6.547619 |  |  | 3.174603 |  |  | N.A.
| RVSH1_r3 | -13 |  |  | 0.5681818 |  |  | 2.923977 |  |  | N.A.
| RVSH2_r1 | 15 | -4.166666667 | 20.33674835 | 14.4385 | 12.80915534 | 5.402354488 | -1.290323 | -0.4301075269 | 0.7449680893 | 112.8814
| RVSH2_r2 | -25.5 |  |  | 6.779661 |  |  | 0 |  |  | N.A.
| RVSH2_r3 | -2 |  |  | 17.2093 |  |  | 0 |  |  | N.A.
| RVSH3_r1 | -18.5 | -20.66666667 | 5.575242895 | 2.392344 | 3.296241549 | 0.9167638846 | 0.5102041 | 0.1700680272 | 0.2945664639 | 123.1148
| RVSH3_r2 | -16.5 |  |  | 4.225352 |  |  | 0 |  |  | N.A.
| RVSH3_r3 | -27 |  |  | 3.271028 |  |  | 0 |  |  | N.A.