## Table 1
| Formulation | [6 empty] | Water Swelling |  | Hexanes Swelling |  | Gel Fraction
Sample | Monomer 1 | Monomer 2 | M2 mol% | Crosslinker | Crosslinker mol% | Photoinitiator | Height (mm) | Mass-dry (mg) | Mass-swollen (mg) | Mass-dry (mg) | Mass-swollen (mg) | Mass - Initial (mg) | Mass - final (mg)
HPKG1_r1 | n-Bu methacrylate | DMA | 40 | Dimethacrylate | 7.5 | TPO | 1.44 | disinegrated n/a | disinegrated n/a | disinegrated n/a | disinegrated n/a | 573.8 | 710.4
HPKG1_r2 | n-Bu methacrylate | DMA | 40 | Dimethacrylate | 7.5 | TPO | 1.26 | disinegrated n/a | disinegrated n/a | disinegrated n/a | disinegrated n/a | disinegrated n/a | disinegrated n/a
HPKG1_r3 | n-Bu methacrylate | DMA | 40 | Dimethacrylate | 7.5 | TPO | 1.3 | disinegrated n/a | disinegrated n/a | disinegrated n/a | disinegrated n/a | disinegrated n/a | disinegrated n/a
HPKG2_r1 | n-Bu methacrylate | DMA | 30 | Dimethacrylate | 7.5 | TPO | did not photocure | did not photocure | did not photocure | did not photocure | did not photocure | did not photocure | did not photocure
HPKG2_r2 | n-Bu methacrylate | DMA | 30 | Dimethacrylate | 7.5 | TPO | did not photocure | did not photocure | did not photocure | did not photocure | did not photocure | did not photocure | did not photocure
HPKG2_r3 | n-Bu methacrylate | DMA | 30 | Dimethacrylate | 7.5 | TPO | did not photocure | did not photocure | did not photocure | did not photocure | did not photocure | did not photocure | did not photocure
HPKG3_r1 | n-Bu methacrylate | DMA | 20 | Dimethacrylate | 7.5 | TPO | did not photocure | did not photocure | did not photocure | did not photocure | did not photocure | did not photocure | did not photocure
HPKG3_r2 | n-Bu methacrylate | DMA | 20 | Dimethacrylate | 7.5 | TPO | did not photocure | did not photocure | did not photocure | did not photocure | did not photocure | did not photocure | did not photocure
HPKG3_r3 | n-Bu methacrylate | DMA | 20 | Dimethacrylate | 7.5 | TPO | did not photocure | did not photocure | did not photocure | did not photocure | did not photocure | did not photocure | did not photocure

## Table 2
|  |  |  | Water |  |  | Hexanes
|  | Shrinkage (%) |  |  | Swelling (%) |  |  | Swelling (%)
Sample | Shrinkage (%) | Average | Standard Deviation | Swelling (%) | Average | Standard Deviation | Swelling (%) | Average | Standard Deviation | Gel Fraction (%)
HPKG1_r1 | 28 | 33.33 | 3.86 | n/a | n/a | n/a | n/a | n/a | n/a | 123
HPKG1_r2 | 37 |  |  | n/a |  |  | n/a |  |  | n/a
HPKG1_r3 | 35 |  |  | n/a |  |  | n/a |  |  | n/a
HPKG2_r1 | n/a | n/a | n/a | n/a | n/a | n/a | n/a | n/a | n/a | n/a
HPKG2_r2 | n/a |  |  | n/a |  |  | n/a |  |  | n/a
HPKG2_r3 | n/a |  |  | n/a |  |  | n/a |  |  | n/a
HPKG3_r1 | n/a | n/a | n/a | n/a | n/a | n/a | n/a | n/a | n/a | n/a
HPKG3_r2 | n/a |  |  | n/a |  |  | n/a |  |  | n/a
HPKG3_r3 | n/a |  |  | n/a |  |  | n/a |  |  | n/a