## Table 1
| Formulation | [6 empty] | Water Swelling |  | Hexanes Swelling |  | Gel Fraction
Sample | Monomer 1 | Monomer 2 | M2 mol% | Crosslinker | Crosslinker mol% | Photoinitiator | Height (mm) | Mass-dry (mg) | Mass-swollen (mg) | Mass-dry (mg) | Mass-swollen (mg) | Mass - Initial (mg) | Mass - final (mg)
JG-1 | IBA | HEMA | 10 mol% | Triacrylate | 10 mol% | TPO | 1.9 | 0.1426 | 0.1583 | 0.191 | 0.1884 | 0.64 | 0.8152
JG-2 | IBA | HEMA | 25 mol% | Triacrylate | 10 mol% | TPO | 1.87 | 0.1462 | 0.1032 | 0.1429 | 0.1397 | N.A. | N.A.
JG-3 | IBA | HEMA | 50 mol% | Triacrylate | 10 mol% | TPO | 1.91 | 0.1596 | 0.1619 | 0.1398 | 0.1346 | N.A. | N.A.
JG-1 | IBA | HEMA | 10 mol% | Triacrylate | 10 mol% | TPO | 2.01 | 0.1539 | 0.1867 | 0.1599 | 0.1595 | N.A. | N.A.
JG-2 | IBA | HEMA | 25 mol% | Triacrylate | 10 mol% | TPO | 1.97 | 0.15 | 0.1121 | 0.1562 | 0.164 | 0.5666 | 0.7523
JG-3 | IBA | HEMA | 50 mol% | Triacrylate | 10 mol% | TPO | 2.03 | 0.186 | 0.183 | 0.1729 | 0.1914 | N.A. | N.A.
JG-1 | IBA | HEMA | 10 mol% | Triacrylate | 10 mol% | TPO | 1.97 | 0.2213 | 0.2244 | 0.1509 | 0.128 | N.A. | N.A.
JG-2 | IBA | HEMA | 25 mol% | Triacrylate | 10 mol% | TPO | 1.9 | 0.1432 | 0.1433 | 0.117 | 0.1172 | N.A. | N.A.
JG-3 | IBA | HEMA | 50 mol% | Triacrylate | 10 mol% | TPO | 2.01 | 0.2209 | 0.2184 | 0.1401 | 0.1663 | 0.6427 | 0.778

## Table 2
|  |  |  | Water |  |  | Hexanes
|  | Shrinkage (%) |  |  | Swelling (%) |  |  | Swelling (%)
Sample | Shrinkage (%) | Average | Standard Deviation | Swelling (%) | Average | Standard Deviation | Swelling (%) | Average | Standard Deviation | Gel Fraction (%)
JG-1 | 5% | 2% | 2.27% | 11% | 11.23% | 8.13% | -1.36% | -5.6% | 6.79% | 78.51%
JG-1 | -0.5% |  |  | 21.3% |  |  | -0.25% |  |  | N.A.
JG-1 | 1.5% |  |  | 1.4% |  |  | -15.18% |  |  | N.A.
JG-2 | 6.5% | 4.333% | 2.1% | -29.41% | -18.2% | 13.03% | -2.24% | 0.97% | 3.01% | 75.32%
JG-2 | 1.5% |  |  | -25.27% |  |  | 4.99% |  |  | N.A.
JG-2 | 5% |  |  | 0.07% |  |  | 0.17% |  |  | N.A.
JG-3 | 4.5% | 0.8333% | 2.62% | 1.44% | -0.43% | 1.34% | -3.72% | 8.62% | 9.29% | 82.61%
JG-3 | -1.5% |  |  | -1.61% |  |  | 10.87% |  |  | N.A.
JG-3 | -0.5% |  |  | -1.13% |  |  | 18.7% |  |  | N.A.