## Table 1
| Formulation | [6 empty] | Water Swelling |  | Hexanes Swelling |  | Gel Fraction
Sample | Monomer 1 | Monomer 2 | M2 mol% | Crosslinker | Crosslinker mol% | Photoinitiator | Height (mm) | Mass-dry (mg) | Mass-swollen (mg) | Mass-dry (mg) | Mass-swollen (mg) | Mass - Initial (mg) | Mass - final (mg)
SMK1_r1 | n-Bu Acrylate | NA | 0.5 | Triacrylate | 10 | TPO | 5.23 | 405 | 409 | 367 | 380 | 791 | 859
SMK1_r2 | n-Bu Acrylate | NA | 0.5 | Triacrylate | 10 | TPO | 5.12 | N/A | N/A | N/A | N/A | N.A. | N.A.
SMK1_r3 | n-Bu Acrylate | NA | 0.5 | Triacrylate | 10 | TPO | 5.07 | N/A | N/A | N/A | N/A | N.A. | N.A.
SMK2_r1 | n-Bu Acrylate | NA | 0.5 | Diacrylate | 10 | TPO | 5.25 | 295 | 355 | 325 | 352 | 609 | 791
SMK2_r2 | n-Bu Acrylate | NA | 0.5 | Diacrylate | 10 | TPO | 5.04 | N/A | N/A | N/A | N/A | N.A. | N.A.
SMK2_r3 | n-Bu Acrylate | NA | 0.5 | Diacrylate | 10 | TPO | 5.11 | N/A | N/A | N/A | N/A | N.A. | N.A.
SMK3_r1 | n-Bu Acrylate | NA | 0.5 | Dimethacrylate | 10 | TPO | 4.97 | 342 | 363 | 225 | 121 | 633 | 735
SMK3_r2 | n-Bu Acrylate | NA | 0.5 | Dimethacrylate | 10 | TPO | 5.32 | N/A | N/A | N/A | N/A | N.A. | N.A.
SMK3_r3 | n-Bu Acrylate | NA | 0.5 | Dimethacrylate | 10 | TPO | 4.66 | N/A | N/A | N/A | N/A | N.A. | N.A.

## Table 2
|  |  |  | Water |  |  | Hexanes
|  | Shrinkage (%) |  |  | Swelling (%) |  |  | Swelling (%)
Sample | Shrinkage (%) | Average | Standard Deviation | Swelling (%) | Average | Standard Deviation | Swelling (%) | Average | Standard Deviation | Gel Fraction (%)
SMK1_r1 | 12.83 | 14.33 | 1.163 | 0.987 | N/A | N/A | 3.54 | N/A | N/A | 108.59
SMK1_r2 | 14.66 | [8 empty] | N.A.
SMK1_r3 | 15.5 | [8 empty] | N.A.
SMK2_r1 | 12.5 | 14.44 | 1.45 | 20.33 | N/A | N/A | 8.307 | N/A | N/A | 129.88
SMK2_r2 | 16 | [8 empty] | N.A.
SMK2_r3 | 14.83 | [8 empty] | N.A.
SMK3_r1 | 17.16 | 16.94 | 4.49 | 6.14 | N/A | N/A | -46.2 | N/A | N/A | 116.11
SMK3_r2 | 11.33 | [8 empty] | N.A.
SMK3_r3 | 22.33 | [8 empty] | N.A.