## Table 1
| Formulation | [6 empty] | Water Swelling |  | Hexanes Swelling |  | Gel Fraction
Sample | Monomer 1 | Monomer 2 | M2 mol% | Crosslinker | Crosslinker mol% | Photoinitiator | Height (mm) | Mass-dry (mg) | Mass-swollen (mg) | Mass-dry (mg) | Mass-swollen (mg) | Mass - Initial (mg) | Mass - final (mg)
KL1_1 | IBA | HEA | 0 | Diacrylate | 15 | TPO | 2.42 | 0.0002028 | 0.0002036 | 0.0002024 | 0.0002064 | 0.0006364 | 0.000674
KL1_2 | IBA | HEA | 0 | Diacrylate | 15 | TPO | 2.48 | 0.0002031 | 0.0002046 | 0.0002065 | 0.0002107 | N.A. | N.A.
KL1_3 | IBA | HEA | 0 | Diacrylate | 15 | TPO | 2.41 | 0.0002108 | 0.0002119 | 0.0002452 | 0.000252 | N.A. | N.A.
KL2_1 | IBA | HEA | 20 | Diacrylate | 15 | TPO | 2.41 | 0.0002181 | 0.0002183 | 0.0001986 | 0.0001987 | 0.0004348 | 0.000524
KL2_2 | IBA | HEA | 20 | Diacrylate | 15 | TPO | 2.66 | 0.0002012 | 0.0002014 | 0.000209 | 0.000209 | N.A. | N.A.
KL2_3 | IBA | HEA | 20 | Diacrylate | 15 | TPO | 2.73 | 0.0002061 | 0.0002069 | 0.0002137 | 0.0002138 | N.A. | N.A.
KL3_1 | IBA | HEA | 50 | Diacrylate | 15 | TPO | 1.84 | 0.00014 | 0.0001408 | 0.0002 | 0.0002 | 0.0005751 | 0.0006539
KL3_2 | IBA | HEA | 50 | Diacrylate | 15 | TPO | 1.86 | 0.00015 | 0.00015 | 0.0001861 | 0.0001861 | N.A. | N.A.
KL3_3 | IBA | HEA | 50 | Diacrylate | 15 | TPO | 2.47 | 0.000197 | 0.0001997 | 0.0002031 | 0.0002033 | N.A. | N.A.

## Table 2
|  |  |  | Water |  |  | Hexanes
|  | Shrinkage (%) |  |  | Swelling (%) |  |  | Swelling (%)
Sample | Shrinkage (%) | Average | Standard Deviation | Swelling (%) | Average | Standard Deviation | Swelling (%) | Average | Standard Deviation | Gel Fraction (%)
KL1_1 | -21 | -21.83333 | 1.892969 | 0.3944773 | 0.5516171 | 0.1739619 | 1.976285 | 2.261143 | 0.444429 | 105.9082
KL1_2 | -24 |  |  | 0.7385524 |  |  | 2.033898 |  |  | N.A.
KL1_3 | -20.5 |  |  | 0.5218216 |  |  | 2.773246 |  |  | N.A.
KL2_1 | -20.5 | -30 | 8.411302 | 0.09170105 | 0.1930886 | 0.1689816 | 0.05035247 | 0.03238235 | 0.0281003 | 120.5152
KL2_2 | -33 |  |  | 0.09940358 |  |  | 0 |  |  | N.A.
KL2_3 | -36.5 |  |  | 0.3881611 |  |  | 0.04679457 |  |  | N.A.
KL3_1 | 8 | -2.833333 | 17.90484 | 0.5714286 | 0.647329 | 0.6884244 | 0 | 0.03282455 | 0.05685379 | 113.702
KL3_2 | 7 |  |  | 0 |  |  | 0 |  |  | N.A.
KL3_3 | -23.5 |  |  | 1.370558 |  |  | 0.09847366 |  |  | N.A.