## Table 1
| Formulation | [6 empty] | Water Swelling |  | Hexanes Swelling |  | Gel Fraction
Sample | Monomer 1 | Monomer 2 | M2 mol% | Crosslinker | Crosslinker mol% | Photoinitiator | Height (mm) | Mass-dry (mg) | Mass-swollen (mg) | Mass-dry (mg) | Mass-swollen (mg) | Mass - Initial (mg) | Mass - final (mg)
KT-1_r1 | n-Bu acrylate | N/A | 0% | diacrylate crosslinker | 10% | TPO | 5.21 | 0.369 | 0.373 | 0.37 | 0.378 | 0.782 | 1.029
KT-1_r2 | n-Bu acrylate | N/A | 0% | diacrylate crosslinker | 10% | TPO | 4.95 | 0.363 | 0.362 | 0.333 | 0.355 | N.A. | N.A.
KT-1_r3 | n-Bu acrylate | N/A | 0% | diacrylate crosslinker | 10% | TPO | 5.26 | 0.366 | 0.366 | 0.372 | 0.387 | N.A. | N.A.
KT-2_r1 | n-Bu acrylate | HEA | 50% | diacrylate crosslinker | 10% | TPO | 5.15 | 0.394 | 0.399 | 0.413 | 0.415 | 0.863 | 0.999
KT-2_r2 | n-Bu acrylate | HEA | 50% | diacrylate crosslinker | 10% | TPO | 5.1 | 0.398 | 0.405 | 0.407 | 0.406 | N.A. | N.A.
KT-2_r3 | n-Bu acrylate | HEA | 50% | diacrylate crosslinker | 10% | TPO | 5.26 | 0.4 | 0.407 | 0.407 | 0.407 | N.A. | N.A.
KT-3_r1 | HEA | N/A | 0% | diacrylate crosslinker | 10% | TPO | 5.32 | 0.435 | 0.477 | 0.405 | 0.406 | 0.914 | 0.945
KT-3_r2 | HEA | N/A | 0% | diacrylate crosslinker | 10% | TPO | 5.38 | 0.459 | 0.506 | 0.573 | 0.574 | N.A. | N.A.
KT-3_r3 | HEA | N/A | 0% | diacrylate crosslinker | 10% | TPO | 5.36 | 0.461 | 0.494 | 0.425 | 0.423 | N.A. | N.A.

## Table 2
|  |  |  | Water |  |  | Hexanes
|  | Shrinkage (%) |  |  | Swelling (%) |  |  | Swelling (%)
Sample | Shrinkage (%) | Average | Standard Deviation | Swelling (%) | Average | Standard Deviation | Swelling (%) | Average | Standard Deviation | Gel Fraction (%)
KT-1_r1 | 13.17% | 14.33% | 2.774389 | 1.084 | 0.2696667 | 0.7185126 | 2.162 | 4.267 | 2.231799 | 131.6%
KT-1_r2 | 17.5% |  |  | -0.275 |  |  | 6.607 |  |  | N.A.
KT-1_r3 | 12.33% |  |  | 0 |  |  | 4.032 |  |  | N.A.
KT-2_r1 | 14.17% | 13.83% | 1.366467 | 1.269 | 1.592667 | 0.2803397 | 0.484 | 0.07933333 | 0.3714099 | 115.8%
KT-2_r2 | 15% |  |  | 1.759 |  |  | -0.246 |  |  | N.A.
KT-2_r3 | 12.33% |  |  | 1.75 |  |  | 0 |  |  | N.A.
KT-3_r1 | 11.35% | 10.79% | 0.5106858 | 9.655 | 9.024667 | 1.644732 | 0.247 | -0.01633333 | 0.3953952 | 103.4%
KT-3_r2 | 10.35% |  |  | 10.261 |  |  | 0.175 |  |  | N.A.
KT-3_r3 | 10.67% |  |  | 7.158 |  |  | -0.471 |  |  | N.A.