## Table 1
| Formulation | [6 empty] | Water Swelling |  | Hexanes Swelling |  | Gel Fraction
Sample | Monomer 1 | Monomer 2 | M2 mol% | Crosslinker | Crosslinker mol% | Photoinitiator | Height (mm) | Mass-dry (mg) | Mass-swollen (mg) | Mass-dry (mg) | Mass-swollen (mg) | Mass - Initial (mg) | Mass - final (mg)
KPIM1_r1 | HEA | n-Bu | 50 | Diacrylate | 20 | BAPO | 2 | 0.1783 | 0.1866 | 0.197 | 0.198 | 0.412 | 0.6149
KPIM1_r2 | HEA | n-Bu | 50 | Diacrylate | 20 | BAPO | 2.17 | 0.1963 | 0.2012 | 0.2017 | 0.2025 | N.A. | N.A.
KPIM1_r3 | HEA | n-Bu | 50 | Diacrylate | 20 | BAPO | 2.07 | 0.1886 | 0.1957 | 0.194 | 0.1994 | N.A. | N.A.
KPIM2_r1 | HEA | n-Bu | 50 | Dimethyl acrylate | 20 | BAPO | 1.95 | 0.1963 | 0.2018 | 0.2017 | 0.2029 | 0.6101 | 0.7544
KPIM2_r2 | HEA | n-Bu | 50 | Dimethyl acrylate | 20 | BAPO | 2.37 | 0.2 | 0.2079 | 0.194 | 0.1941 | N.A. | N.A.
KPIM2_r3 | HEA | n-Bu | 50 | Dimethyl acrylate | 20 | BAPO | 2.21 | 0.1956 | 0.2061 | 0.1898 | 0.1899 | N.A. | N.A.
KPIM3_r1 | HEA | n-Bu | 50 | Triacrylate | 20 | BAPO | 2.22 | 0.2013 | 0.211 | 0.1984 | 0.1986 | 0.5353 | 0.6973
KPIM3_r2 | HEA | n-Bu | 50 | Triacrylate | 20 | BAPO | 2.3 | 0.2017 | 0.2079 | 0.1963 | 0.1963 | N.A. | N.A.
KPIM3_r3 | HEA | n-Bu | 50 | Triacrylate | 20 | BAPO | 2.01 | 0.2021 | 0.2075 | 0.2036 | 0.2039 | N.A. | N.A.

## Table 2
|  |  |  | Water |  |  | Hexanes
|  | Shrinkage (%) |  |  | Swelling (%) |  |  | Swelling (%)
Sample | Shrinkage (%) | Average | Standard Deviation | Swelling (%) | Average | Standard Deviation | Swelling (%) | Average | Standard Deviation | Gel Fraction (%)
KPIM1_r1 | 0 | -4 | 4.272002 | 4.655076 | 3.746424 | 1.119251 | 0.5076142 | 1.767383 | 2.278775 | 149.2476
KPIM1_r2 | -8.5 |  |  | 2.496179 |  |  | 0.3966287 |  |  | N.A.
KPIM1_r3 | -3.5 |  |  | 4.088017 |  |  | 4.397906 |  |  | N.A.
KPIM2_r1 | 2.5 | -8.833333 | 10.59874 | 2.801834 | 3.889977 | 1.326834 | 0.09866798 | 0.0676338 | 0.02688244 | 123.6519
KPIM2_r2 | -18.5 |  |  | 3.5 |  |  | 0.05154639 |  |  | N.A.
KPIM2_r3 | -10.5 |  |  | 5.368098 |  |  | 0.05268704 |  |  | N.A.
KPIM3_r1 | -11 | -8.833333 | 7.488881 | 4.818679 | 3.504573 | 1.160341 | 0.1008065 | 0.08271806 | 0.07532086 | 130.2634
KPIM3_r2 | -15 |  |  | 3.073872 |  |  | 0 |  |  | N.A.
KPIM3_r3 | -0.5 |  |  | 2.621167 |  |  | 0.1473477 |  |  | N.A.