## Table 1
| Formulation | [6 empty] | Water Swelling |  | Hexanes Swelling |  | Gel Fraction
Sample | Monomer 1 | Monomer 2 | M2 mol% | Crosslinker | Crosslinker mol% | Photoinitiator | Height (mm) | Mass-dry (mg) | Mass-swollen (mg) | Mass-dry (mg) | Mass-swollen (mg) | Mass - Initial (mg) | Mass - final (mg)
OK-1-d1 | IBA | DMA | 0 | Triacrylate | 30 | TPS | 2.01 | N.A | N.A | N.A | N.A | 0.6 | 0.65
OK-1-d2 | IBA | DMA | 0 | Triacrylate | 30 | TPS | 1.65 | 0.122 | 0.129 | N.A | N.A | N.A | N.A
OK-1-d3 | IBA | DMA | 0 | Triacrylate | 30 | TPS | 1.96 | 0.155 | 0.159 | N.A | N.A | N.A | N.A
OK-1-d4 | IBA | DMA | 0 | Triacrylate | 30 | TPS | 1.78 | 0.139 | 0.149 | N.A | N.A | N.A | N.A
OK-1-d5 | IBA | DMA | 0 | Triacrylate | 30 | TPS | 2.41 | N.A | N.A | 0.192 | 0.195 | N.A | N.A
OK-1-d6 | IBA | DMA | 0 | Triacrylate | 30 | TPS | 2.3 | N.A | N.A | 0.179 | 0.189 | N.A | N.A
OK-1-d7 | IBA | DMA | 0 | Triacrylate | 30 | TPS | 2.25 | N.A | N.A | 0.19 | 0.193 | N.A | N.A
OK-1-d8 | IBA | DMA | 0 | Triacrylate | 30 | TPS | 2.39 | N.A | N.A | N.A | N.A | N.A | N.A
OK-2-d1 | IBA | DMA | 25 | Triacrylate | 30 | TPS | 2.13 | N.A | N.A | N.A | N.A | 0.632 | 0.65
OK-2-d2 | IBA | DMA | 25 | Triacrylate | 30 | TPS | 2.34 | 0.202 | 0.209 | N.A | N.A | N.A | N.A
OK-2-d3 | IBA | DMA | 25 | Triacrylate | 30 | TPS | 2.4 | 0.194 | 0.205 | N.A | N.A | N.A | N.A
OK-2-d4 | IBA | DMA | 25 | Triacrylate | 30 | TPS | 2.43 | 0.204 | 0.209 | N.A | N.A | N.A | N.A
OK-2-d5 | IBA | DMA | 25 | Triacrylate | 30 | TPS | 2.64 | N.A | N.A | 0.211 | 0.213 | N.A | N.A
OK-2-d6 | IBA | DMA | 25 | Triacrylate | 30 | TPS | 2.15 | N.A | N.A | 0.183 | 0.185 | N.A | N.A
OK-2-d7 | IBA | DMA | 25 | Triacrylate | 30 | TPS | 2.23 | N.A | N.A | 0.177 | 0.196 | N.A | N.A
OK-2-d8 | IBA | DMA | 25 | Triacrylate | 30 | TPS | 2.24 | N.A | N.A | N.A | N.A | N.A | N.A
OK-3-d1 | IBA | DMA | 50 | Triacrylate | 30 | TPS | 2.36 | N.A | N.A | N.A | N.A | 0.63 | 0.58
OK-3-d2 | IBA | DMA | 50 | Triacrylate | 30 | TPS | 2.43 | 0.175 | 0.194 | N.A | N.A | N.A | N.A
OK-3-d3 | IBA | DMA | 50 | Triacrylate | 30 | TPS | 2.07 | 0.169 | 0.168 | N.A | N.A | N.A | N.A
OK-3-d4 | IBA | DMA | 50 | Triacrylate | 30 | TPS | 2.39 | 0.162 | 0.198 | N.A | N.A | N.A | N.A
OK-3-d5 | IBA | DMA | 50 | Triacrylate | 30 | TPS | 2.35 | N.A | N.A | 0.188 | 0.19 | N.A | N.A
OK-3-d6 | IBA | DMA | 50 | Triacrylate | 30 | TPS | 2.35 | N.A | N.A | 0.195 | 0.196 | N.A | N.A
OK-3-d7 | IBA | DMA | 50 | Triacrylate | 30 | TPS | 2.32 | N.A | N.A | 0.189 | 0.19 | N.A | N.A
OK-3-d8 | IBA | DMA | 50 | Triacrylate | 30 | TPS | 2.17 | N.A | N.A | N.A | N.A | N.A | N.A

## Table 2
|  |  |  | Water |  |  | Hexanes
|  | Shrinkage (%) |  |  | Swelling (%) |  |  | Swelling (%)
Sample | Shrinkage (%) | Average | Standard Deviation | Swelling (%) | Average | Standard Deviation | Swelling (%) | Average | Standard Deviation | Gel Fraction (%)
OK-1-d1 | -0.5% | -4.687% | 0.1433013 |  | 5.171% | 0.02358454 |  | 2.909% | 0.02318577 | 108.3%
OK-1-d2 | 17.5% |  |  | 5.738%
OK-1-d3 | 2% |  |  | 2.581%
OK-1-d4 | 11% |  |  | 7.194%
OK-1-d5 | -20.5% | [5 empty] | 1.563%
OK-1-d6 | -15% | [5 empty] | 5.587%
OK-1-d7 | -12.5% | [5 empty] | 1.579%
OK-1-d8 | -19.5%
OK-2-d1 | -6.5% | -16% | 0.08468429 |  | 3.862% | 0.01645835 |  | 4.258% | 0.05608896 | 102.8%
OK-2-d2 | -17% |  |  | 3.465%
OK-2-d3 | -20% |  |  | 5.67%
OK-2-d4 | -21.5% |  |  | 2.451%
OK-2-d5 | -32% | [5 empty] | 0.9479%
OK-2-d6 | -7.5% | [5 empty] | 1.093%
OK-2-d7 | -11.5% | [5 empty] | 10.73%
OK-2-d8 | -12%
OK-3-d1 | -18% | -15.25% | 0.06082763 |  | 10.83% | 0.1140699 |  | 0.7019% | 0.003135314 | 92.06%
OK-3-d2 | -21.5% |  |  | 10.86%
OK-3-d3 | -3.5% |  |  | -0.5917%
OK-3-d4 | -19.5% |  |  | 22.22%
OK-3-d5 | -17.5% | [5 empty] | 1.064%
OK-3-d6 | -17.5% | [5 empty] | 0.5128%
OK-3-d7 | -16% | [5 empty] | 0.5291%
OK-3-d8 | -8.5%