## Table 1
| Formulation | [6 empty] | Water Swelling |  | Hexanes Swelling |  | Gel Fraction
Sample | Monomer 1 | Monomer 2 | M2 mol% | Crosslinker | Crosslinker mol% | Photoinitiator | Height (mm) | Mass-dry (mg) | Mass-swollen (mg) | Mass-dry (mg) | Mass-swollen (mg) | Mass - Initial (mg) | Mass - final (mg)
PDT1_r1 | IBA |  | 0% | Diacrylate | 15% | TPO | [5 empty] | 839.1 | 959.9
PDT1_r2 | IBA |  | 0% | Diacrylate | 15% | TPO | [5 empty] | N.A. | N.A.
PDT1_r3 | IBA |  | 0% | Diacrylate | 15% | TPO | [5 empty] | N.A. | N.A.
HPP2_r1 | IBA | DMA | 25% | Diacrylate | 15% | TPO
HPP2_r2 | IBA | DMA | 25% | Diacrylate | 15% | TPO | [5 empty] | N.A. | N.A.
HPP2_r3 | IBA | DMA | 25% | Diacrylate | 15% | TPO | [5 empty] | N.A. | N.A.
PDT3_r1 | IBA | DMA | 50% | Diacrylate | 15% | TPO | 5.05 | 388 | 390 | 402 | 400.5 | 736.9 | 825.3
PDT3_r2 | IBA | DMA | 50% | Diacrylate | 15% | TPO | 4.91 | 403 | 404.8 | 326 | 322.9 | N.A. | N.A.
PDT3_r3 | IBA | DMA | 50% | Diacrylate | 15% | TPO | 5.27 | 396 | 397.7 | 402 | 400.3 | N.A. | N.A.

## Table 2
|  |  |  | Water |  |  | Hexanes
|  | Shrinkage (%) |  |  | Swelling (%) |  |  | Swelling (%)
Sample | Shrinkage (%) | Average | Standard Deviation | Swelling (%) | Average | Standard Deviation | Swelling (%) | Average | Standard Deviation | Gel Fraction (%)
PDT1_r1 | 7.333333 | [8 empty] | 114.3964
PDT1_r2 | [9 empty] | N.A.
PDT1_r3 | [9 empty] | N.A.
HPP2_r1
HPP2_r2 | [9 empty] | N.A.
HPP2_r3 | [9 empty] | N.A.
PDT3_r1 | 15.83333 | 15.38889 | 3.024591 | 0.5154639 | 0.4638023 | 0.04557421 | -0.3731343 | -0.5823134 | 0.3201907 | 111.9962
PDT3_r2 | 18.16667 |  |  | 0.4466501 |  |  | -0.9509202 |  |  | N.A.
PDT3_r3 | 12.16667 |  |  | 0.4292929 |  |  | -0.4228856 |  |  | N.A.