## Table 1
| Formulation | [6 empty] | Water Swelling |  | Hexanes Swelling |  | Gel Fraction
Sample | Monomer 1 | Monomer 2 | M2 mol% | Crosslinker | Crosslinker mol% | Photoinitiator | Height (mm) | Mass-dry (mg) | Mass-swollen (mg) | Mass-dry (mg) | Mass-swollen (mg) | Mass - Initial (mg) | Mass - final (mg)
CSGS1_r1 | IBA | N/A | N/A | Diacrylate | 7.5% | TPO | 2.06 | 0.181 | 0.228 | 0.202 | 0.215 | 0.656 | 0.841
CSGS1_r2 | IBA | N/A | N/A | Diacrylate | 7.5% | TPO | 2.43 | 0.191 | 0.226 | 0.19 | 0.204 | N.A. | N.A.
CSGS1_r3 | IBA | N/A | N/A | Diacrylate | 7.5% | TPO | 2.38 | 0.14 | 0.208 | 0.146 | 0.16 | N.A. | N.A.
CSGS2_r1 | IBA | DMA | 20% | Diacrylate | 7.5% | TPO | 2.1 | 0.166 | 0.202 | 0.121 | 0.125 | 0.612 | 0.744
CSGS2_r2 | IBA | DMA | 20% | Diacrylate | 7.5% | TPO | 1.9 | 0.166 | 0.21 | 0.171 | 0.172 | N.A. | N.A.
CSGS2_r3 | IBA | DMA | 20% | Diacrylate | 7.5% | TPO | 2.14 | 0.167 | 0.217 | 0.186 | 0.193 | N.A. | N.A.
CSGS3_r1 | IBA | DMA | 50% | Diacrylate | 7.5% | TPO | 2.44 | 0.2 | 0.22 | 0.209 | 0.211 | 0.683 | 0.783
CSGS3_r2 | IBA | DMA | 50% | Diacrylate | 7.5% | TPO | 2.41 | 0.216 | 0.25 | 0.193 | 0.192 | N.A. | N.A.
CSGS3_r3 | IBA | DMA | 50% | Diacrylate | 7.5% | TPO | 2.3 | 0.209 | 0.239 | 0.196 | 0.196 | N.A. | N.A.

## Table 2
|  |  |  | Water |  |  | Hexanes
|  | Shrinkage (%) |  |  | Swelling (%) |  |  | Swelling (%)
Sample | Shrinkage (%) | Average | Standard Deviation | Swelling (%) | Average | Standard Deviation | Swelling (%) | Average | Standard Deviation | Gel Fraction (%)
CSGS1_r1 | -3% | -14.5% | 0.1003743 | 25.97% | 30.95% | 0.1572769 | 6.436% | 7.798% | 0.01619819 | 128.2%
CSGS1_r2 | -21.5% |  |  | 18.32% |  |  | 7.368% |  |  | N.A.
CSGS1_r3 | -19% |  |  | 48.57% |  |  | 9.589% |  |  | N.A.
CSGS2_r1 | -5% | -2.333% | 0.06429101 | 21.69% | 26.05% | 0.04144247 | 3.306% | 2.553% | 0.01715296 | 121.6%
CSGS2_r2 | 5% |  |  | 26.51% |  |  | 0.59% |  |  | N.A.
CSGS2_r3 | -7% |  |  | 29.94% |  |  | 3.763% |  |  | N.A.
CSGS3_r1 | -22% | -19.17% | 0.03685557 | 10% | 13.37% | 0.02995557 | 0.957% | 0.1463% | 0.00748309 | 114.6%
CSGS3_r2 | -20.5% |  |  | 15.74% |  |  | -0.518% |  |  | N.A.
CSGS3_r3 | -15% |  |  | 14.35% |  |  | 0% |  |  | N.A.