## Table 1
| Formulation | [6 empty] | Water Swelling |  | Hexanes Swelling |  | Gel Fraction
Sample | Monomer 1 | Monomer 2 | M2 mol% | Crosslinker | Crosslinker mol% | Photoinitiator | Height (mm) | Mass-dry (mg) | Mass-swollen (mg) | Mass-dry (mg) | Mass-swollen (mg) | Mass - Initial (mg) | Mass - final (mg)
KFSA1_r1 | HEA | N/A | 0 | Diacrylate | 20 | TPO | 5.48 | 0.4409 | 0.4792 | 0.3363 | 0.306 | 0.8666 | 0.7878
KFSA1_r2 | HEA | N/A | 0 | Diacrylate | 20 | TPO | 5.39 | 0.4439 | 0.4694 | 0.3945 | 0.3829 | N.A. | N.A.
KFSA1_r3 | HEA | N/A | 0 | Diacrylate | 20 | TPO | 5.32 | 0.4386 | 0.4782 | 0.4386 | 0.421 | N.A. | N.A.
KFSA2_r1 | DMA | HEA | 20 | Triacrylate | 20 | TPO | 5.42 | 0.4423 | 0.4678 | 0.4164 | 0.4476 | 0.8617 | 0.6625
KFSA2_r2 | DMA | HEA | 20 | Triacrylate | 20 | TPO | 5.19 | 0.4336 | 0.4559 | 0.4188 | 0.407 | N.A. | N.A.
KFSA2_r3 | DMA | HEA | 20 | Triacrylate | 20 | TPO | 5.58 | 0.4463 | 0.4891 | 0.4331 | 0.4101 | N.A. | N.A.
KFSA3_r1 | n-But Acryl | N/A | 0 | Triacrylate | 30 | TPO | 5.64 | 0.3789 | 0.4072 | 0.3345 | 0.3086 | 0.6878 | 0.749
KFSA3_r2 | n-But Acryl | N/A | 0 | Triacrylate | 30 | TPO | 5.51 | 0.3409 | 0.3645 | 0.3249 | 0.306 | N.A. | N.A.
KFSA3_r3 | n-But Acryl | N/A | 0 | Triacrylate | 30 | TPO | 5.68 | 0.3836 | 0.3487 | 0.2292 | 0.2127 | N.A. | N.A.

## Table 2
|  |  |  | Water |  |  | Hexanes
|  | Shrinkage (%) |  |  | Swelling (%) |  |  | Swelling (%)
Sample | Shrinkage (%) | Average | Standard Deviation | Swelling (%) | Average | Standard Deviation | Swelling (%) | Average | Standard Deviation | Gel Fraction (%)
KFSA1_r1 | 8.67 | 10.05667 | 1.33362 | 8.69 | 7.82 | 1.80934 | -9 | -5.31667 | 3.23441 | 90.91
KFSA1_r2 | 10.17 |  |  | 5.74 |  |  | -2.94 |  |  | N.A.
KFSA1_r3 | 11.33 |  |  | 9.03 |  |  | -4.01 |  |  | N.A.
KFSA2_r1 | 9.67 | 10.05667 | 3.26721 | 5.77 | 6.83333 | 2.40804 | 7.49 | -0.21333 | 6.78645 | 76.88
KFSA2_r2 | 13.5 |  |  | 5.14 |  |  | -2.82 |  |  | N.A.
KFSA2_r3 | 7 |  |  | 9.59 |  |  | -5.31 |  |  | N.A.
KFSA3_r1 | 6 | 6.5 | 1.48455 | 7.47 | 1.76333 | 9.41194 | -7.74 | -6.92 | 0.99015 | 108.9
KFSA3_r2 | 8.17 |  |  | 6.92 |  |  | -5.82 |  |  | N.A.
KFSA3_r3 | 5.33 |  |  | -9.1 |  |  | -7.2 |  |  | N.A.