## Table 1
| Formulation | [6 empty] | Water Swelling |  | Hexanes Swelling |  | Gel Fraction
Sample | Monomer 1 | Monomer 2 | M2 mol% | Crosslinker | Crosslinker mol% | Photoinitiator | Height (mm) | Mass-dry (mg) | Mass-swollen (mg) | Mass-dry (mg) | Mass-swollen (mg) | Mass - Initial (mg) | Mass - final (mg)
HS1_r1 | HEMA | n-Bumethacrylate | 0% | Triacrylate | 10% | TPO | NA | NA | NA | NA | NA | NA | NA
HS1_r2 | HEMA | n-Bumethacrylate | 0% | Triacrylate | 10% | TPO | NA | NA | NA | NA | NA | NA | NA
HS1_r3 | HEMA | n-Bumethacrylate | 0% | Triacrylate | 10% | TPO | NA | NA | NA | NA | NA | NA | NA
HS2_r1 | HEMA | n-Bumethacrylate | 20% | Triacrylate | 10% | TPO | 4.21mm | 292mg | 263mg | 362mg | 249mg | NA | NA
HS2_r2 | HEMA | n-Bumethacrylate | 20% | Triacrylate | 10% | TPO | 4.05mm | 324mg | 289mg | 374mg | 243mg | NA | NA
HS2_r3 | HEMA | n-Bumethacrylate | 20% | Triacrylate | 10% | TPO | 4.02mm | 342mg | 303mg | 364mg | 164mg | 2195mg | 1043mg
HS3_r1 | HEMA | n-Bumethacrylate | 30% | Triacrylate | 10% | TPO | 4.04mm | 366mg | 341mg | 394mg | 355mg | NA | NA
HS3_r2 | HEMA | n-Bumethacrylate | 30% | Triacrylate | 10% | TPO | 4.56mm | 351mg | 336mg | 367mg | 325mg | NA | NA
HS3_r3 | HEMA | n-Bumethacrylate | 30% | Triacrylate | 10% | TPO | 3.6mm | 379mg | 266mg | 373mg | 303mg | 1840mg | 830mg

## Table 2
|  |  |  | Water |  |  | Hexanes
|  | Shrinkage (%) |  |  | Swelling (%) |  |  | Swelling (%)
Sample | Shrinkage (%) | Average | Standard Deviation | Swelling (%) | Average | Standard Deviation | Swelling (%) | Average | Standard Deviation | Gel Fraction (%)
HS1_r1 | NA | NA | NA | NA | NA | NA | NA | NA | NA | NA
HS1_r2 | NA |  |  | NA |  |  | NA |  |  | NA
HS1_r3 | NA |  |  | NA |  |  | NA |  |  | NA
HS2_r1 | 71.9% | 72.7% | 0.007 | -9.93% | -10.71% | 0.007391211 | -31.2% | -40.37% | 0.1272884 | NA
HS2_r2 | 73% |  |  | -10.8% |  |  | -35% |  |  | NA
HS2_r3 | 73.2% |  |  | -11.4% |  |  | -54.9% |  |  | 47.5%
HS3_r1 | 73.1% | 72.87% | 0.03156475 | -6.8% | -4.833% | 0.01754204 | -9.89% | -13.33% | 0.04711444 | NA
HS3_r2 | 69.6% |  |  | -4.27% |  |  | -11.4% |  |  | NA
HS3_r3 | 75.9% |  |  | -3.43% |  |  | -18.7% |  |  | 45.1%