## Table 1
| Formulation | [6 empty] | Water Swelling |  | Hexanes Swelling |  | Gel Fraction
Sample | Monomer 1 | Monomer 2 | M2 mol% | Crosslinker | Crosslinker mol% | Photoinitiator | Height (mm) | Mass-dry (mg) | Mass-swollen (mg) | Mass-dry (mg) | Mass-swollen (mg) | Mass - Initial (mg) | Mass - final (mg)
F1_r1 | n-Bu Acrylate | None | 0 | Triacrylate | 10 | TPO | 5.09 | 294.3 | 298.7 | 363.4 | 371.5 | 757.7 | 815.1
F1_r2 | n-Bu Acrylate | None | 0 | Triacrylate | 10 | TPO | 4.75 | 214.2 | 245.8 | 341.8 | 370.2 | N.A. | N.A.
F1_r3 | n-Bu Acrylate | None | 0 | Triacrylate | 10 | TPO | 3.55 | N/A | N/A | N/A | N/A | N.A. | N.A.
F2_r1 | n-Bu Acrylate | n-Butyl Methacrylate | 20 | Triacrylate | 10 | TPO | 4.5 | 339.5 | 354.6 | 337.6 | 356 | 759.8 | 783.9
F2_r2 | n-Bu Acrylate | n-Butyl Methacrylate | 20 | Triacrylate | 10 | TPO | 4.36 | 326.8 | 338.1 | 342.9 | 343.8 | N.A. | N.A.
F2_r3 | n-Bu Acrylate | n-Butyl Methacrylate | 20 | Triacrylate | 10 | TPO | 4.72 | 327.6 | 340.5 | 339.7 | 375.4 | N.A. | N.A.
F3_r1 | n-Bu Acrylate | n-Butyl Methacrylate | 30 | Triacrylate | 10 | TPO | 4.56 | 328.1 | 346.9 | 345.8 | 355.5 | 569.2 | 544.7
F3_r2 | n-Bu Acrylate | n-Butyl Methacrylate | 30 | Triacrylate | 10 | TPO | 4.53 | 325.7 | 325.3 | 339.5 | 333.5 | N.A. | N.A.
F3_r3 | n-Bu Acrylate | n-Butyl Methacrylate | 30 | Triacrylate | 10 | TPO | 4.81 | 336.7 | 340.2 | 338.5 | 316.5 | N.A. | N.A.

## Table 2
|  |  |  | Water |  |  | Hexanes
|  | Shrinkage (%) |  |  | Swelling (%) |  |  | Swelling (%)
Sample | Shrinkage (%) | Average | Standard Deviation | Swelling (%) | Average | Standard Deviation | Swelling (%) | Average | Standard Deviation | Gel Fraction (%)
F1_r1 | 15.17 | 25.61 | 13.48129 | 1.495073 | 8.12382 | 8.12029 | 2.228949 | 5.268951 | 4.300646 | 107.58
F1_r2 | 20.83 |  |  | 14.75257 |  |  | 8.308953 |  |  | N.A.
F1_r3 | 40.83 |  |  | N/A |  |  | N/A |  |  | N.A.
F2_r1 | 25 | 24.55333 | 3.024836 | 4.447717 | 3.94774 | 0.4950484 | 5.450237 | 5.407326 | 5.123538 | 103.17
F2_r2 | 27.33 |  |  | 3.457772 |  |  | 0.2624672 |  |  | N.A.
F2_r3 | 21.33 |  |  | 3.937729 |  |  | 10.50927 |  |  | N.A.
F3_r1 | 24 | 22.77667 | 2.564105 | 5.72996 | 2.21555 | 3.098557 | 2.80509 | -1.820492 | 4.652404 | 95.7
F3_r2 | 24.5 |  |  | -0.1228124 |  |  | -1.767305 |  |  | N.A.
F3_r3 | 19.83 |  |  | 1.039501 |  |  | -6.499261 |  |  | N.A.