## Table 1
| Formulation | [6 empty] | Water Swelling |  | Hexanes Swelling |  | Gel Fraction
Sample | Monomer 1 | Monomer 2 | M2 mol% | Crosslinker | Crosslinker mol% | Photoinitiator | Height (mm) | Mass-dry (mg) | Mass-swollen (mg) | Mass-dry (mg) | Mass-swollen (mg) | Mass - Initial (mg) | Mass - final (mg)
MAB1_r1
MAB1_r2 | [11 empty] | N.A. | N.A.
MAB1_r3 | [11 empty] | N.A. | N.A.
MAB2_r1
MAB2_r2 | [11 empty] | N.A. | N.A.
MAB2_r3 | [11 empty] | N.A. | N.A.
MAB3_r1
MAB3_r2 | [11 empty] | N.A. | N.A.
MAB3_r3 | [11 empty] | N.A. | N.A.

## Table 2
|  |  |  | Water |  |  | Hexanes
|  | Shrinkage (%) |  |  | Swelling (%) |  |  | Swelling (%)
Sample | Shrinkage (%) | Average | Standard Deviation | Swelling (%) | Average | Standard Deviation | Swelling (%) | Average | Standard Deviation | Gel Fraction (%)
VJ1_r1 | 5 | 2.946667 | 2.378767 | -21.4 | n/a | n/a | -17.99 | n/a | n/a | 113
VJ1_r2 | 3.5 |  |  | n/a |  |  | n/a |  |  | n/a
VJ1_r3 | 0.34 |  |  | n/a |  |  | n/a |  |  | n/a
VJ2_r1 | 42 | 33.72667 | 7.674538 | -10.86 | 126.7133 | 121.8403 | -37 | -20.8 | 18.52674 | 124
VJ2_r2 | 32.34 |  |  | 221 |  |  | -24.8 |  |  | n/a
VJ2_r3 | 26.84 |  |  | 170 |  |  | -0.6 |  |  | n/a
VJ3_r1 | 28 | 18.78 | 8.157524 | -6.2 | 10.46667 | 15.78903 | 29.1 | -14 | 37.35385 | 112
VJ3_r2 | 12.5 |  |  | 12.4 |  |  | -37 |  |  | n/a
VJ3_r3 | 15.84 |  |  | 25.2 |  |  | -34.1 |  |  | n/a