## Table 1
| Formulation | [6 empty] | Water Swelling |  | Hexanes Swelling |  | Gel Fraction
Sample | Monomer 1 | Monomer 2 | M2 mol% | Crosslinker | Crosslinker mol% | Photoinitiator | Height (mm) | Mass-dry (mg) | Mass-swollen (mg) | Mass-dry (mg) | Mass-swollen (mg) | Mass - Initial (mg) | Mass - final (mg)
MAB1_r1
MAB1_r2 | [11 empty] | N.A. | N.A.
MAB1_r3 | [11 empty] | N.A. | N.A.
MAB2_r1
MAB2_r2 | [11 empty] | N.A. | N.A.
MAB2_r3 | [11 empty] | N.A. | N.A.
MAB3_r1
MAB3_r2 | [11 empty] | N.A. | N.A.
MAB3_r3 | [11 empty] | N.A. | N.A.

## Table 2
|  |  |  | Water |  |  | Hexanes
|  | Shrinkage (%) |  |  | Swelling (%) |  |  | Swelling (%)
Sample | Shrinkage (%) | Average | Standard Deviation | Swelling (%) | Average | Standard Deviation | Swelling (%) | Average | Standard Deviation | Gel Fraction (%)
VCHG1_r1 | 43.5% | 31.16% | 11.24% | -33.43% | -18.29% | 13.56% | -7.68% | -18.09% | 19.33% | 138.4%
VCHG1_r2 | 28.5% |  |  | -14.19% |  |  | -40.4% |  |  | N.A.
VCHG1_r3 | 21.5% |  |  | -7.26% |  |  | -6.195% |  |  | N.A.
VCHG2_r4 | 8% | 10.33% | 5.795% | 39% | 17.48% | 22.85% | -23.1% | -17.85% | 4.544% | 103%
VCHG2_r5 | 7% |  |  | -6.5% |  |  | -15.3% |  |  | N.A.
VCHG2_r6 | 17.5% |  |  | 19.95% |  |  | -15.16% |  |  | N.A.
VCHG3_r7 | 24% | 13.16% | 14.27% | -60.08% | -13.42% | 41.98% | -30.1% | -28.23% | 1.629% | 96.02%
VCHG3_r8 | -3% |  |  | 21.27% |  |  | -27.1% |  |  | N.A.
VCHG3_r9 | 18.5% |  |  | -1.445% |  |  | -27.5% |  |  | N.A.
Raw Data
|  | Hexanes |  |  | Water |  |  |  | Gel Fractions
Raw data
|  | dry | swollen |  | dry | swollen |  |  | dry | swollen
VCHG1-r1 |  | 0.109 g | 0.101 g |  | 0.134 g | 0.089 g |  | VCHG1-GF1 | 0.369 g | 0.510 g
VCHG1-r2 |  | 0.156 g | 0.093 g |  | 0.129 g | 0.111 g |  | VCHG2-GF2 | 0.585 g | 0.369 g
VCHG1-r3 |  | 0.113 g | 0.106 g |  | 0.124 g | 0.115 g |  | VCHG3-GF3 | 0.618 g | 0.593 g
VCHG2-r4 |  | 0.176 g | 0.135 g |  | 0.148 g | 0.205 g
VCHG2-r5 |  | 0.173 g | 0.146 g |  | 0.172 g | 0.161 g
VCHG2-r6 |  | 0.171 g | 0.145 g |  | 0.156 g | 0.187 g
VCHG3-r7 |  | 0.132 g | 0.092 g |  | 0.0953 g | 0.038 g
VCHG3-r8 |  | 0.147 g | 0.107 g |  | 0.165 g | 0.168 g
VCHG3-r9 |  | 0.138 g | 0.100 g |  | 0.152 g | 0.150 g