## Table 1
| Formulation | [6 empty] | Water Swelling |  | Hexanes Swelling |  | Gel Fraction
Sample | Monomer 1 | Monomer 2 | M2 mol% | Crosslinker | Crosslinker mol% | Photoinitiator | Height (mm) | Mass-dry (mg) | Mass-swollen (mg) | Mass-dry (mg) | Mass-swollen (mg) | Mass - Initial (mg) | Mass - final (mg)
WWIR1_r1 | IBA | N/A | N/A | Diacrylate | 15 | TPO | 5.96 | 417 | 420 | 432 | 442 | 740.3 | 932.2
WWIR1_r2 | IBA | N/A | N/A | Diacrylate | 15 | TPO |  | 404 | 405 | 412 | 411 | N.A. | N.A.
WWIR1_r3 | IBA | N/A | N/A | Diacrylate | 15 | TPO |  | 399 | 410 | 240 | 248 | N.A. | N.A.
WWIR2_r1 | IBA | HEMA | 20 | Diacrylate | 15 | TPO | 5.5 | 413 | 413 | 386 | 385 | 838.8 | 1028
WWIR2_r2 | IBA | HEMA | 20 | Diacrylate | 15 | TPO |  | 408 | 408 | 411 | 411 | N.A. | N.A.
WWIR2_r3 | IBA | HEMA | 20 | Diacrylate | 15 | TPO |  | 381 | 382 | 399 | 399 | N.A. | N.A.
WWIR3_r1 | IBA | HEMA | 50 | Diacrylate | 15 | TPO | 5.45 | 415 | 415 | 407 | 416 | 832.6 | 1062
WWIR3_r2 | IBA | HEMA | 50 | Diacrylate | 15 | TPO |  | 403 | 402 | 411 | 418 | N.A. | N.A.
WWIR3_r3 | IBA | HEMA | 50 | Diacrylate | 15 | TPO |  | 423 | 435 | 478 | 488 | N.A. | N.A.

## Table 2
|  |  |  | Water |  |  | Hexanes
|  | Shrinkage (%) |  |  | Swelling (%) |  |  | Swelling (%)
Sample | Shrinkage (%) | Average | Standard Deviation | Swelling (%) | Average | Standard Deviation | Swelling (%) | Average | Standard Deviation | Gel Fraction (%)
WWIR1_r1 | 0.67 | N/A | N/A | 0.72 | 1.57 | 1.054467 | 2.31 | 1.88 | 1.706136 | 125.9
WWIR1_r2 | N/A |  |  | 1.24 |  |  | 0 |  |  | N.A.
WWIR1_r3 | N/A |  |  | 2.75 |  |  | 3.33 |  |  | N.A.
WWIR2_r1 | 8.33 | N/A | N/A | 0 | 0.08666667 | 0.1501111 | 0 | 0 | 0 | 122.6
WWIR2_r2 | N/A |  |  | 0 |  |  | 0 |  |  | N.A.
WWIR2_r3 | N/A |  |  | 0.26 |  |  | 0 |  |  | N.A.
WWIR3_r1 | 9.2 | N/A | N/A | 0 | 0.9466667 | 1.639675 | 2.21 | 2 | 0.2666458 | 127.6
WWIR3_r2 | N/A |  |  | 0 |  |  | 1.7 |  |  | N.A.
WWIR3_r3 | N/A |  |  | 2.84 |  |  | 2.09 |  |  | N.A.